## 160-06029-90
FAI Data Sheet - Enclosures MD
| Rev 4 | [17 empty] | Instructions
| Part Number : |  | 160-06029 | [6 empty] | Supplier : |  | Magsound |  |  |  | Tool # / Cavity # / Trial Name : |  |  | HRE FREE
| Part Description : |  | MAGNET,WP,HRE-FREE | [6 empty] | Inspector : |  | Liu Xuelie |  |  |  | Notes/Comments :
| Revision : |  | 90 | [6 empty] | Manufacturing Date : |  | 2025-12-08 |  |  |  | CMM/OMM Program version : |  |  | 251UM
DRAWING SPECIFICATIONS | [9 empty] | INSPECTION RESULTS | [5 empty] | INSPECTION ANALYSIS
[7 empty] | Inspection Method | USL | LSL | Sample Number |  |  | Deviation from Nominal |  |  | Mean | % Tolerance |  | Alert/Reject
| FAI# | Location | Dimension Type | Nominal | +TOL (USL for one sided spec) | -TOL (LSL for one sided spec) |  |  |  | 1 | 2 | 3 | 1 | 2 | 3 |  | Upper | Lower | High | Low | Supplier Comment
| 1 | P1-C2 | Tolerance | 1.47 | 0.04 | -0.04 | MIC | 1.51 | 1.43 | 1.461 | 1.46 | 1.462 | -0.009 | -0.01 | -0.008 | 1.461 | 0% | 25% |  |  | Thickness
| 2 | P1-C3 | Tolerance | 4.2 | 0.05 | -0.05 | OMM | 4.25 | 4.15 | 4.193 | 4.1807 | 4.1899 | -0.007 | -0.0193 | -0.0101 | 4.187867 | 0% | 38.6% |  |  | Length
| 3 | P1-C2 | Tolerance | 5.6 | 0.05 | -0.05 | OMM | 5.65 | 5.55 | 5.5883 | 5.5903 | 5.5924 | -0.0117 | -0.0097 | -0.0076 | 5.590333 | 0% | 23.4% |  |  | Width
| 4 | P1-C2 | GD&T |  | 0.05 |  | OMM | 0.05 |  | 0.0057 | 0.0122 | 0.0093 | 0.0057 | 0.0122 | 0.0093 | 0.009066667 | 24.4% |  |  |  | Flatness
| 5 | P1-D3 | GD&T |  | 0.05 |  | OMM | 0.05 |  | 0.0064 | 0.0101 | 0.0081 | 0.0064 | 0.0101 | 0.0081 | 0.0082 | 20.2% |  |  |  | Parallelism
| 6 | P1-A3 | Tolerance | 4.71 | 0.353 | -0.353 | Other | 5.063 | 4.357 | 4.6071 | 4.5983 | 4.6066 | -0.1029 | -0.1117 | -0.1034 | 4.604 | 0% | 31.64% |  |  | MM
| 7 | P1-A3 | MIN |  |  | 32 | Other |  | 32 | 32 | 32 | 32 | 32 | 32 | 32 | 32 |  |  |  |  | Dyne
| 8 | P1-D2 | Tolerance | 0 | 5 | -5 | Other | 5 | -5 | 0.5919 | 0.5701 | 1.655 | 0.5919 | 0.5701 | 1.655 | 0.939 | 33.1% |  |  |  | Magnetic orientation
| 9-1 | P1-C2 | Tolerance | 0.1 | 0.12 | -0.05 | OMM | 0.22 | 0.05 | 0.1611 | 0.1608 | 0.1587 | 0.0611 | 0.0608 | 0.0587 | 0.1602 | 50.92% | 0% |  |  | Radius
| 9-2 | P1-C2 | Tolerance | 0.1 | 0.12 | -0.05 | OMM | 0.22 | 0.05 | 0.1678 | 0.1305 | 0.1527 | 0.0678 | 0.0305 | 0.0527 | 0.1503333 | 56.5% | 0% |  |  | Radius
| 9-3 | P1-C2 | Tolerance | 0.1 | 0.12 | -0.05 | OMM | 0.22 | 0.05 | 0.1698 | 0.1606 | 0.1628 | 0.0698 | 0.0606 | 0.0628 | 0.1644 | 58.17% | 0% |  |  | Radius
| 9-4 | P1-C2 | Tolerance | 0.1 | 0.12 | -0.05 | OMM | 0.22 | 0.05 | 0.1662 | 0.1357 | 0.1391 | 0.0662 | 0.0357 | 0.0391 | 0.147 | 55.17% | 0% |  |  | Radius
| 9-5 | P1-C2 | Tolerance | 0.1 | 0.12 | -0.05 | OMM | 0.22 | 0.05 | 0.1392 | 0.1412 | 0.1449 | 0.0392 | 0.0412 | 0.0449 | 0.1417667 | 37.42% | 0% |  |  | Radius
| 9-6 | P1-C2 | Tolerance | 0.1 | 0.12 | -0.05 | OMM | 0.22 | 0.05 | 0.1548 | 0.1552 | 0.158 | 0.0548 | 0.0552 | 0.058 | 0.156 | 48.33% | 0% |  |  | Radius
| 9-7 | P1-C2 | Tolerance | 0.1 | 0.12 | -0.05 | OMM | 0.22 | 0.05 | 0.167 | 0.1587 | 0.1574 | 0.067 | 0.0587 | 0.0574 | 0.1610333 | 55.83% | 0% |  |  | Radius
| 9-8 | P1-C2 | Tolerance | 0.1 | 0.12 | -0.05 | OMM | 0.22 | 0.05 | 0.167 | 0.1427 | 0.1652 | 0.067 | 0.0427 | 0.0652 | 0.1583 | 55.83% | 0% |  |  | Radius
| 10 | P1-B4 | Tolerance | 14.45 | 0.25 | -0.25 | Other | 14.7 | 14.2 | 14.32 | 14.33 | 14.44 | -0.13 | -0.12 | -0.01 | 14.36333 | 0% | 52% |  |  | Br
| 11 | P1-B4 | MIN |  |  | 13.3 | Other |  | 13.3 | 13.72 | 13.71 | 13.73 | 13.72 | 13.71 | 13.73 | 13.72 |  |  |  |  | Hcb
| 12 | P1-B4 | MIN |  |  | 17 | Other |  | 17 | 17.3 | 17.4 | 17.45 | 17.3 | 17.4 | 17.45 | 17.38333 |  |  |  |  | Hcj
| 13 | P1-B4 | Tolerance | 50 | 2 | -2 | Other | 52 | 48 | 49.14 | 49.21 | 49.28 | -0.86 | -0.79 | -0.72 | 49.21 | 0% | 43% |  |  | BH-max
| 14 | P1-B4 | Tolerance | 600 | 100 | -100 | Other | 700 | 500 | 648.813 | 637.916 | 639.714 | 48.813 | 37.916 | 39.714 | 642.1477 | 48.81% | 0% |  |  | Hardness
| 15-1 | P1-B4 | Tolerance | 4 | 1 | -1.5 | Other | 5 | 2.5 | 4.253333 | 4.306667 | 3.616667 | 0.2533333 | 0.3066667 | -0.3833333 | 4.058889 | 30.67% | 25.56% |  |  | Cu thickness
| 15-2 | P1-B4 | Tolerance | 4 | 1 | -1.5 | Other | 5 | 2.5 | 4.46 | 4.2 | 3.89 | 0.46 | 0.2 | -0.11 | 4.183333 | 46% | 7.333% |  |  | Cu thickness
| 15-3 | P1-B4 | Tolerance | 3 | 1 | -1 | Other | 4 | 2 | 3.113333 | 2.853333 | 2.853333 | 0.1133333 | -0.1466667 | -0.1466667 | 2.94 | 11.33% | 14.67% |  |  | EN thickness
| 15-4 | P1-B4 | Tolerance | 3 | 1 | -1 | Other | 4 | 2 | 2.903333 | 2.75 | 2.696667 | -0.09666667 | -0.25 | -0.3033333 | 2.783333 | 0% | 30.33% |  |  | EN thickness
| 15-5 | P1-B4 | Tolerance | 7 | 2 | -2.5 | Other | 9 | 4.5 | 7.366667 | 7.16 | 6.47 | 0.3666667 | 0.16 | -0.53 | 6.998889 | 18.33% | 21.2% |  |  | CuEN thickness
| 15-6 | P1-B4 | Tolerance | 7 | 2 | -2.5 | Other | 9 | 4.5 | 7.363333 | 6.95 | 6.586667 | 0.3633333 | -0.05 | -0.4133333 | 6.966667 | 18.17% | 16.53% |  |  | CuEN thickness
| 16 | P1-B4 | Tolerance | 177.5 | 87.5 | -87.5 | Other | 265 | 90 | 167.0354 | 162.9589 | 175.079 | -10.46465 | -14.54112 | -2.421021 | 168.3577 | 0% | 16.62% |  |  | Gloss
| 17 | P1-B4 | Tolerance | 0.3 | 0.125 | -0.125 | Other | 0.425 | 0.175 | 0.312 | 0.305 | 0.244 | 0.012 | 0.005 | -0.056 | 0.287 | 9.6% | 44.8% |  |  | Roughness
| 18 | P1-B4 | Tolerance | 0.3 | 0.125 | -0.125 | Other | 0.425 | 0.175 | 0.284 | 0.249 | 0.268 | -0.016 | -0.051 | -0.032 | 0.267 | 0% | 40.8% |  |  | Roughness
| / | P1-B4 | MAX |  | 5% |  | Other | 5% |  | 0.4612% | 0.6753% | 1.872% | 0.004612299 | 0.006752747 | 0.01872454 | 0.01002986 | 37.45% |  |  |  | MM decay (65℃/90% 72hr(DR))
| / | P1-B4 | MAX |  | 5% |  | Other | 5% |  | 0.8761% | 0.1987% | 1.178% | 0.008761362 | 0.001987369 | 0.01178062 | 0.007509783 | 23.56% |  |  |  | MM decay(-20℃~65℃&90%RH)
| / | P1-B4 | MIN |  |  | 24 | Other |  | 24 | 24 | 24 | 24 | 24 | 24 | 24 | 24 |  |  |  |  | 24H SST，Result is ok
Add Data Sheet
Export Data
Note on U2: - Fill in all light purple fields. - Enter comments for incomplete data or any dimensions with "Reject" status - One sided spec should only have USL or LSL values (leave nominal blank)
Note on H9: HG = Height Gauge MIC = Micrometer CMM = Coordinate Measuring Machine OMM = Optical CMM TG = Thickness Gauge HT = Hardness Tester PG = Plug Gauge FT = Force Tester DC = Dial/Digital Caliper P = Protractor OC = Optical Comparotor CG = Checking Gauge

## Drawing
Add Dim Blocks
Create Circles
Clear blocks & positions
Clear all

## Setup (hidden)
record of positions of data blocks |  |  | list of inspection methods | list of dimension types
left | top |  | HG | Tolerance
|  |  | MIC | GD&T
|  |  | CMM | MIN
|  |  | OMM | MAX
TG
HT
PG
FT
DC
|  | 1 | P
|  | 2 | OC
|  | 3 | Other
|  | 4 | Analytical Balance
FE-2100AM & 3HM-100