## Revision
Vendor | Site
Magsound | Ningbo
Project | Build
B747 WP | Ramp
APN | Description
160-06029-90 | IQC
160-06029-90 | Machining
160-06029-90 | Surface Treatment
160-06029-90 | Assembling
160-06029-90 | OQC
160-06029-90 | Rel
Revision | Date | Revision for | [5 empty] | Revision Description | Editor | Approver
|  | IQC | Machining | Surface Treatment | Magnetizing | OQC | Rel
1 | 2025-08-14 | Yes | Yes | Yes | Yes | Yes | Yes | Initial Release for Ramp Build | Leo Lai | Liao Wei

## IQC
Project | Build
B747 WP | Ramp
APN | Description
160-06029-90 | IQC
Part Name | APN | Revision | Category Dim, Cos, Function, ORT, Rel | Description Detailed inspection items | Control Plan Refer "IQC Reaction Plan"
[5 empty] | Inspection Equipment | Sampling Plan | Acceptance Criteria
MAGNET,WP, HRE-FREE | 160-06029-90 N52H HRE FREE | 1 | Function | 剩磁 Br 14.2 - 14.7 kGs | 磁性能测试仪AMT-4 Magnetic permanent tester | 3pcs/Furnace炉 | 0收1退(Ac=0)
|  | 1 | Function | 矫顽力 Hcb 13.30 kOe Min | 磁性能测试仪AMT-4 Magnetic permanent tester | 3pcs/Furnace炉 | 0收1退(Ac=0)
|  | 1 | Function | 内禀矫顽力 Hcj 17.00 kOe Min | 磁性能测试仪AMT-4 Magnetic permanent tester | 3pcs/Furnace炉 | 0收1退(Ac=0)
|  | 1 | Function | 最大磁能积 BH max 48~52 MGOe | 磁性能测试仪AMT-4 Magnetic permanent tester | 3pcs/Furnace炉 | 0收1退(Ac=0)
|  | 1 | ORT | 硬度 Hardness HV 600±100 | 硬度计 Hardmeter HVS-1000 | 3pcs/Furnace炉 | 0收1退(Ac=0)
|  | 1 | ORT | 密度 7.55~7.65 g/cm3 | 密度 Drainage tester | 3pcs/Furnace炉 | 0收1退(Ac=0)

## Machining
Project | Build
B747 WP | Ramp
APN | Description
160-06029-90 | Machining
Station Station No. with Description | Category Dim, Cos, Function, ORT | Apple DWG Apple official drawing for reference, DO NOT release for online control |  |  | Internal DWG Vendor internal drawing been used for by station inspections |  |  |  | FAI Control Plan Refer "Online Quality Control Reaction Plan" |  | IPQC Control Plan Refer "Online Quality Control Reaction Plan"
|  | SPC No. | FAI No. | Spec | Dim No. | Spec | Description | CTQ Category | FAI Spec | Inspection Equipment | IPQC Spec | Inspection Equipment | Inspection Frequency
1道线锯 1st Wire Saw | Dim | / | / | / | / | 5.70±0.05 mm | 长 Length | Not CTQ | 5.70±0.04 mm | MIC | 5.70±0.04 mm | MIC | 5pcs/2h
1道双面磨 1st Double Side Grinding | Dim | / | / | / | / | 5.60±0.03mm | 长 Length | Not CTQ | 5.60±0.02mm | MIC | 5.60±0.02mm | MIC | 5pcs/2h
2道线锯 2nd Wire Saw | Dim | / | / | / | / | 4.30±0.05 mm | 宽 Width | Not CTQ | 4.30±0.04 mm | MIC | 4.30±0.04 mm | MIC | 5pcs/2h
2道双面磨 1nd Double Side Grinding | Dim | / | / | / | / | 4.20±0.03mm | 宽 Width | Not CTQ | 4.20±0.02mm | MIC | 4.20±0.02mm | MIC | 5pcs/2h
3道线锯 3rd Wire Saw | Dim | / | / | / | / | 1.57±0.05mm | 厚度 Thickness | Not CTQ | 1.57±0.04mm | MIC | 1.57±0.04mm | MIC | 5pcs/2h
3道双面磨 3rd Double Side Grinding | Dim | / | / | / | / | 1.47±0.03mm | 厚度 Thickness | Not CTQ | 1.47±0.02mm | CMM | 1.47±0.02mm | CMM | 5pcs/2h

## Surface Treatment
Project | Build
B747 WP | Ramp
APN | Description
160-06029-90 | Surface Treatment
Station Station No. with Description | Category Dim, Cos, Function, ORT | Apple DWG Apple official drawing for reference, DO NOT release for online control |  |  | Internal DWG Vendor internal drawing been used for by station inspections |  |  |  | FAI Control Plan Refer "Online Quality Control Reaction Plan" |  | IPQC Control Plan Refer "Online Quality Control Reaction Plan"
|  | SPC No. | FAI No. | Spec | Dim No. | Spec | Description | CTQ Category | FAI Spec | Inspection Equipment | IPQC Spec | Inspection Equipment | Inspection Frequency
滚动研磨 Tumbling | Cos | / | 9 | R 0.10+0.12/-0.05mm | FAI 9 | R 0.10+0.1 /-0.04mm | 倒角度 Corner radius | Not CTQ | R 0.10+0.1 /-0.04mm | 投影仪 Profile Projector | R 0.10+0.1 /-0.04mm | 投影仪 Profile Projector | 5pcs/Barrel
CuEN 电镀 CuEN Plating | Dim | / | / | Cu：2.5-5μm EN：2-4μm Total：4.5~9.0μm | / | Cu：2.5-5μm EN：2-4μm Total：4.5~9.0μm | 单边镀层厚度 Single side plating thickness | Not CTQ | Cu：2.5-5μm EN：2-4μm Total：4.5~9.0μm | X射线测厚仪 EDXRF Spectrometer | Cu：2.5-5μm EN：2-4μm Total：4.5~9.0μm | X射线测厚仪 EDXRF Spectrometer | 9pcs/Barrel
| Dim | / | 16 | 177.5±87.5 Gu | FAI 16 | 177.5±70 Gu | 光泽 Gloss | Not CTQ | 177.5±70 Gu | 光泽度计 Gloss Meter | 177.5±70 Gu | 光泽度计 Gloss Meter | 9pcs/Barrel
| Dim | / | 17 | 0.30+/-0.125um/Ra | FAI 17 | 0.30+/-0.1 um/Ra | 粗糙度 X Roughness X | Not CTQ | 0.30+/-0.1 um/Ra | 粗糙度仪 Roughness Meter | 0.30+/-0.1 um/Ra | 粗糙度仪 Roughness Meter | 9pcs/Barrel
| Dim | / | 18 | 0.30+/-0.125um/Ra | FAI 18 | 0.30+/-0.1 um/Ra | 粗糙度 Y Roughness Y | Not CTQ | 0.30+/-0.1 um/Ra | 粗糙度仪 Roughness Meter | 0.30+/-0.1 um/Ra | 粗糙度仪 Roughness Meter | 9pcs/Barrel
| Dim | / | / | L 60~75 a 1.2-2.7 b 4.5~10 | / | L 60~75 a 1.2-2.7 b 4.5~10 | 色差 Color | Not CTQ | L 60~75 a 1.2-2.7 b 4.5~10 | 色差计 Color Meter | L 60~75 a 1.2-2.7 b 4.5~10 | 色差计 Color Meter | 9pcs/Barrel
| ORT | / | / | 9-14% by weight | / | 9-14% by weight | 化学镍 P含量 EN PHOS Content | Not CTQ | 9-14% by weight | SEM/EDS | 9-14% by weight | SEM/EDS | 3pcs/Day
| ORT | / | / | / | / | 4B | 百格测试 Cross hatch testing | Not CTQ | 4B | 划格刀 Knife | 4B | 划格刀 Knife | 9pcs/Barrel
| ORT | G | 7 | ≥32 | FAI 7/SPC G | ≥34 | 达因笔测试 Dyne test | Not CTQ | ≥34 | 达因笔 Dyne pen | ≥34 | 达因笔 Dyne pen | 9pcs/Barrel
| Cos | / | / | 069-1770.Class C | / | 069-1770.Class C | 外观 Cosmetic | Not CTQ | 069-1770.Class C | 目视 Visual | 069-1770.Class C | 目视 Visual | GB2828 AQL 0.65 level 2
AOI尺寸检验 AOI Dimension inspection | Dim | A | 1 | 1.47 ±0.04mm | FAI 1/SPC A | 1.47 ±0.04mm | 厚度 Thickness | Critical to FATP | 1.47 ±0.037mm | MIC | 1.47 ±0.037mm | MIC | 3pcs/4h
| Dim | B | 2 | 4.20 ±0.05mm | FAI 2/SPC B | 4.20 ±0.05mm | 宽 Width | Critical to FATP | 4.20 ±0.047mm | OMM | 4.20 ±0.047mm | OMM | 3pcs/4h
| Dim | C | 3 | 5.60±0.05mm | FAI 3/SPC C | 5.60±0.05mm | 长 Length | Critical to FATP | 5.60±0.047mm | OMM | 5.60±0.047mm | OMM | 3pcs/4h
| Cos | / | / | 069-1770.Class C | / | 069-1770.Class C | 外观 Cosmetic | Not CTQ | 069-1770.Class C | 目视 Visual | 069-1770.Class C | 目视 Visual | 500pcs/4h

## Assembling
Project | Build
B747 WP | Ramp
APN | Description
160-06029-90 | Assembling
Station Station No. with Description | Category Dim, Cos, Function, ORT | Apple DWG Apple official drawing for reference, DO NOT release for online control |  |  | Internal DWG Vendor internal drawing been used for by station inspections |  |  |  | FAI Control Plan Refer "Online Quality Control Reaction Plan" |  | IPQC Control Plan Refer "Online Quality Control Reaction Plan"
|  | SPC No. | FAI No. | Spec | Dim No. | Spec | Description | CTQ Category | FAI Spec | Inspection Equipment | IPQC Spec | Inspection Equipment | Inspection Frequency
Magnetization | Function | 6 | F | 4.71 ±0.353 uWb.cm | FAI 6/SPC F | 4.71 ±0.282 uWb.cm | MM 磁矩 | Critical to FATP | 4.71 ±0.282 uWb.cm | Three-dimensional coil tester | 4.71 ±0.282 uWb.cm | Three-dimensional coil tester | 5pcs/2h
| Function | 8 | / | 0 ± 5 ° | FAI 8 | 0 ± 4 ° | Polarity Angle 磁偏角 | Critical to FATP | 0 ± 4 ° | Three-dimensional coil tester | 0 ± 4 ° | Three-dimensional coil tester | 5pcs/2h
Laser | Cos | / | / | Single-sided Laser marking: N reference for laser marking heig:2.0mm | / | Single-sided Laser marking: N Clear and Visible，reference for laser marking heig:2.0mm | 镭雕 Laser marking | Critical to FATP | Single-sided Laser marking: N Clear and Visible，reference for laser marking heig:2.0mm | 目视 Visual | Single-sided Laser marking: N Clear and Visible，reference for laser marking heig:2.0mm | 目视 Visual | 2times/shift
100% inspection | Function | / | / | / | / | The outline of the image displayed on the magnetic film is clearly visible | Magnetic film | Critical to FATP | The outline of the image displayed on the magnetic film is clearly visible | 磁极片 Magnetic film | The outline of the image displayed on the magnetic film is clearly visible | 磁极片 Magnetic film | Production:100% inspection
| Function | / | / | / | / | Polarity Check | Polarity | Critical to FATP | Polarity Check | 极性笔 Polar Pen | Polarity Check | 极性笔 Polar Pen | Production:100% inspection
| Cos | / | / | 069-1770.Class C | / | 069-1770.Class C | Visual Inspection | Not CTQ | 069-1770.Class C | Visual Inspection | 069-1770.Class C | Visual Inspection | Production:100% inspection

## OQC
Project | Build
B747 WP | Ramp
APN | Description
160-06029-90 | OQC
Part Name | APN | Revision | Category Dim, Cos, Function, ORT | Description Detailed inspection items | Control Plan Refer "IQC Reaction Plan"
[5 empty] | Inspection Equipment | Sampling Plan | Acceptance Criteria
MAGNET,WP, HRE-FREE | 160-06029-90 | 1 | Dim | Thickness 1.47±0.04mm | MIC | 32pcs/Lot | CPK≥1.33
|  | 1 | Dim | Width 4.20±0.05mm | OMM | 32pcs/Lot | CPK≥1.33
|  | 1 | Dim | Length 5.6±0.05mm | OMM | 32pcs/Lot | CPK≥1.33
|  | 1 | Dim | Flatness ⏥ 0.05mm max | OMM | 32pcs/Lot | CPK≥1.33
|  | 1 | Dim | Parallelism ∥ 0.05mm max | OMM | 32pcs/Lot | CPK≥1.33
|  | 1 | Dim | Radii R 0.10+0.12/-0.05mm | OMM | 3pcs/Lot | No Alert(65%)
|  | 1 | Dim | Top layer: EN 2.0-4.0μm | 切片+金相 Section+Optical Microscope | 9pcs/Lot | No Alert(65%)
|  | 1 | Dim | Bottom layer: Cu 2.5-5.0μm |  | 9pcs/Lot | No Alert(65%)
|  | 1 | Dim | Single sided plating thickness 4.5-9.0μm |  | 9pcs/Lot | No Alert(65%)
|  | 1 | Dim | Crack performance Size, number and crack locations |  | 9pcs/Lot | 0收1退(Ac=0)
|  | 1 | Dim | Gloss 177.5±87.5 GU | 光泽度计 Gloss Meter | 9pcs/Lot | No Alert(65%)
|  | 1 | Dim | Roughness X/Y X/Y:0.3±0.125um/Ra | 粗糙度仪 Roughness Meter | 9pcs/Lot | No Alert(65%)
|  | 1 | Dim | Color L 60~75 a 1.2-2.7 b 4.5~10 | 色差计 Color Meter | 9pcs/Lot | No Alert(65%)
|  | 1 | Function | Magnetic Moment 4.71 ±0.353 uWb.cm | Three-dimensional coil tester | 32pcs/Lot | CPK≥1.33
|  | 1 | Function | 0±5° | Three-dimensional coil tester | 32pcs/Lot | 0收1退(Ac=0)
|  | 1 | ORT | Dyne test ≥34 (Internal control) | 达因笔 Dyne pen | 32pcs/Lot | 0收1退(Ac=0)
|  | 1 | ORT | Cross-Hatch 4B | Cross cutting guide, knife and 3M 610 tape | 9pcs/Lot | 0收1退(Ac=0)
|  | 1 | Function | Magnetic film | 磁极片 Magnetic film | 32pcs/Lot | 0收1退(Ac=0)
|  | 1 | Function | Polarity | 极性笔 Polar Pen | 32pcs/Lot | 0收1退(Ac=0)
|  | 1 | Cos | 069-1770.Class C | Visual | GB2828 AQL 0.4 level 2 | GB2828 AQL 0.4 level 2

## Rel
Project | Build
B747 WP | Ramp
APN | Description
160-06029-90 | Rel
Rel Requirement | [5 empty] | Sample Size / Frequency
Rel title | Rel document | Rel revision date | Rel options | Applicability | Failure criteria | NPI | MP | Re-test Qty*
PP-SST W/O Laser marking | ASTM B117-11 |  | 5%NaCl,35±2°C，PH6.5-7.2, 24hrs | Plating | No corrosion and pitting | 9pcs/Lot | 9pcs/Lot | 32pcs/Lot
PP-SST Laser marking | ASTM B117-11 |  | 5%NaCl,35±2°C，PH6.5-7.2, 24hrs | Plating | No corrosion and pitting | 32pcs/Lot | 32pcs/Lot | 32pcs/Lot
PP-Heat Quench Test | Apple ERS 080-02981-B |  | 250°C,1h | Plating | No break, crack, peel off, bubble | 9pcs/Lot | 9pcs/Lot | 32pcs/Lot
PP-HS | Apple 080-1654-K |  | 72hr 85°C/85%RH | Plating | <5% Decrease in MM | 32pcs/Lot | 10pcs/Lot | 32pcs/Lot
PP-THC | Apple 080-1656-H |  | 72hr 65°C/90%RH to -20°C/UNC | Plating | <5% Decrease in MM | 32pcs/Lot | 10pcs/Lot | 32pcs/Lot

## Instruction
Q-Plan Template Instruction
1 | File Naming Rule as "Project number_Build name_Part Name_Document type__Vendor name_Date(YYYYMMDD)" (eg. J817_P1_HSG_Q-Plan_McEG_20240701)
2 | For revison sheet, need add APN for specific process whenever available.
3 | For CNC prcoess, need add process description (eg. CNC5 structure side finishing CNC).
4 | For IM process, need add quality control plan for K87 (Ano 0) as well.
5 | For CTQ category, need split into different categories: Critical to ID feature, Critical to FATP, Critical to HSG assembly, NUD (new/unique/difficult), Not CTQ
6 | For QC stations (eg. AIM, Ano QC, FQC), need to treat as the same as process station in Q-plan and add its control plan in IPQC.
7 | For Rel control plan, Rel option stands for specific opition need to be implemented (eg. 504Hrs Heat Soak, 72Hrs Temperature Humidity Cycle, 300hrs Indoor Exposure)
IQC Reaction Plan
Online Quality Control Reaction Plan - Dimension
Online Quality Control Reaction Plan - ORT
Rel Test Reaction Plan
Q-Plan Template Revisions
| Revision | Date | Description
| 1 | 2024-05-31 | Initial release
| 2 | 2024-07-04 | Changed Q-plan logic, added reaction plan
| 3 | 2024-07-09 | Small bug fix
| 4 | 2024-08-05 | Split FAI and IPQC spec, updated reaction plan
| 5 | 2024-08-09 | Remove "rel" from category
| 6 | 2024-08-14 | Small bug fix