## Revision
Vendor | Site
Magsound | Ningbo
Project | Build
B747 BUD | Ramp
APN | Description
160-05811-B(Mirror 160-05815-B) 160-05812-B(Mirror 160-05816-B) 160-05813-B(Mirror 160-05817-B) 160-05814-B(Mirror 160-05816-B) 806-55638-A(Mirror 806-55645-A) | IQC
160-05811-B(Mirror 160-05815-B) 160-05812-B(Mirror 160-05816-B) 160-05813-B(Mirror 160-05817-B) 160-05814-B(Mirror 160-05816-B) | Machining
160-05811-B(Mirror 160-05815-B) 160-05812-B(Mirror 160-05816-B) 160-05813-B(Mirror 160-05817-B) 160-05814-B(Mirror 160-05816-B) | Surface Treatment
613-35102-B(Mirror 613-35106-B) | Assembing
613-35102-B(Mirror 613-35106-B) | OQC
160-05811-B(Mirror 160-05815-B) 160-05812-B(Mirror 160-05816-B) 160-05813-B(Mirror 160-05817-B) 160-05814-B(Mirror 160-05816-B) 806-55638-A(Mirror 806-55645-A) 613-35102-B(Mirror 613-35106-B) | Rel
Revision | Date | Revision for | [5 empty] | Revision Description | Editor | Approver
|  | IQC | Machining | Surface Treatment | Assembing | OQC | Rel
1 | 2025-02-24 | Yes | Yes | Yes | Yes | Yes | Yes | Initial release for EVT Build | Leo Lai | Ray Fu
2 | 2025-04-30 | Yes | Yes | Yes | Yes | Yes | Yes | Initial release for DVT Build | Leo Lai | Liao wei
3 | 2025-06-18 | Yes | Yes | Yes | Yes | Yes | Yes | Initial release for Ramp Build | Leo Lai | Liao wei
4 | 2025-06-26 | Yes | Yes | Yes | Yes | Yes | Yes | Updated SF and AF spec | Leo Lai | Liao wei
5 | 2025-07-16 | Yes | Yes | Yes | Yes | Yes | Yes | Release for Ver. A | Leo Lai | Liao wei
6 | 2025-09-17 | Yes | Yes | Yes | Yes | Yes | Yes | Add HRE-FREE Specification To Materia | Leo Lai | Liao wei

## IQC
Project | Build
B747 BUD | Ramp
APN | Description
160-05811-B(Mirror 160-05815-B) 160-05812-B(Mirror 160-05816-B) 160-05813-B(Mirror 160-05817-B) 160-05814-B(Mirror 160-05816-B) 806-55638-A(Mirror 806-55645-A) | IQC
Part Name | APN | Revision | Category Dim, Cos, Function, ORT, Rel | Description Detailed inspection items | Control Plan Refer "IQC Reaction Plan"
[5 empty] | Inspection Equipment | Sampling Plan | Acceptance Criteria
MAGNET,BUD RET,R1,B747 （MAGNET,BUD RET,L1,B747） | 160-05811-B (Mirror 160-05815-B) N54M , HRE-Free | 6 | Function | 剩磁 Br 14.5-14.9 kGs | 磁性能测试仪AMT-4 Magnetic permanent tester | 3pcs/Furnace炉 | 0收1退(Ac=0)
|  | 6 | Function | 最大磁能积 BH max 50-55 MGOe | 磁性能测试仪AMT-4 Magnetic permanent tester | 3pcs/Furnace炉 | 0收1退(Ac=0)
|  | 6 | Function | 内禀矫顽力 Hcj >14 kOe Min | 磁性能测试仪AMT-4 Magnetic permanent tester | 3pcs/Furnace炉 | 0收1退(Ac=0)
|  | 6 | ORT | 硬度 Hardness HV 600±100 | 硬度计 Hardmeter HVS-1000 | 3pcs/Furnace炉 | 0收1退(Ac=0)
|  | 6 | ORT | 密度 7.55~7.65 g/cm3 | 密度 Drainage tester | 3pcs/Furnace炉 | 0收1退(Ac=0)
MAGNET,BUD RET,R2,B747 （MAGNET,BUD RET,L2,B747） | 160-05812-B (Mirror 160-05816-B) N54M , HRE-Free | 6 | Function | 剩磁 Br 14.5-14.9 kGs | 磁性能测试仪AMT-4 Magnetic permanent tester | 3pcs/Furnace炉 | 0收1退(Ac=0)
|  | 6 | Function | 最大磁能积 BH max 50-55 MGOe | 磁性能测试仪AMT-4 Magnetic permanent tester | 3pcs/Furnace炉 | 0收1退(Ac=0)
|  | 6 | Function | 内禀矫顽力 Hcj >14 kOe Min | 磁性能测试仪AMT-4 Magnetic permanent tester | 3pcs/Furnace炉 | 0收1退(Ac=0)
|  | 6 | ORT | 硬度 Hardness HV 600±100 | 硬度计 Hardmeter HVS-1000 | 3pcs/Furnace炉 | 0收1退(Ac=0)
|  | 6 | ORT | 密度 7.55~7.65 g/cm3 | 密度 Drainage tester | 3pcs/Furnace炉 | 0收1退(Ac=0)
MAGNET,BUD RET,R3,B747 （MAGNET,BUD RET,L3,B747） | 160-05813-B (Mirror 160-05817-B) N54M , HRE-Free | 6 | Function | 剩磁 Br 14.5-14.9 kGs | 磁性能测试仪AMT-4 Magnetic permanent tester | 3pcs/Furnace炉 | 0收1退(Ac=0)
|  | 6 | Function | 最大磁能积 BH max 50-55 MGOe | 磁性能测试仪AMT-4 Magnetic permanent tester | 3pcs/Furnace炉 | 0收1退(Ac=0)
|  | 6 | Function | 内禀矫顽力 Hcj >14 kOe Min | 磁性能测试仪AMT-4 Magnetic permanent tester | 3pcs/Furnace炉 | 0收1退(Ac=0)
|  | 6 | ORT | 硬度 Hardness HV 600±100 | 硬度计 Hardmeter HVS-1000 | 3pcs/Furnace炉 | 0收1退(Ac=0)
|  | 6 | ORT | 密度 7.55~7.65 g/cm3 | 密度 Drainage tester | 3pcs/Furnace炉 | 0收1退(Ac=0)
MAGNET,BUD RET,R4,B747 （MAGNET,BUD RET,L4,B747） | 160-05814-B (Mirror 160-05818-B) N54M , HRE-Free | 6 | Function | 剩磁 Br 14.5-14.9 kGs | 磁性能测试仪AMT-4 Magnetic permanent tester | 3pcs/Furnace炉 | 0收1退(Ac=0)
|  | 6 | Function | 最大磁能积 BH max 50-55 MGOe | 磁性能测试仪AMT-4 Magnetic permanent tester | 3pcs/Furnace炉 | 0收1退(Ac=0)
|  | 6 | Function | 内禀矫顽力 Hcj >14 kOe Min | 磁性能测试仪AMT-4 Magnetic permanent tester | 3pcs/Furnace炉 | 0收1退(Ac=0)
|  | 6 | ORT | 硬度 Hardness HV 600±100 | 硬度计 Hardmeter HVS-1000 | 3pcs/Furnace炉 | 0收1退(Ac=0)
|  | 6 | ORT | 密度 7.55~7.65 g/cm3 | 密度 Drainage tester | 3pcs/Furnace炉 | 0收1退(Ac=0)
BACKING SHUNT,BUD RET,R,B747 （BACKING SHUNT,BUD RET,L,B747） | 806-55638-A (Mirror 806-55645-A) | 6 | Dim | Hardness Data collect Raw materials | Hardness tester Supplier testing | 3pcs/Lot | 0收1退(Ac=0)
|  | 6 | Dim | Weight Data collect | Electronic balance | 32pcs/Lot | 0收1退(Ac=0)
|  | 6 | Dim | FAI 1/SPC A 4.07±0.10mm | Keyence | 32pcs/Lot | CPK≥1.33
|  | 6 | Dim | FAI 2/SPC B 9.07± 0.10mm | Keyence | 32pcs/Lot | CPK≥1.33
|  | 6 | Dim | FAI 3/SPC C 2.07± 0.10mm | Keyence | 32pcs/Lot | CPK≥1.33
|  | 6 | Dim | FAI 4/SPC D 0.1 MAX | Keyence | 32pcs/Lot | CPK≥1.33
|  | 6 | Dim | FAI 5/SPC E 0.20±0.10mm | MIC | 32pcs/Lot | CPK≥1.33
|  | 6 | Dim | Gloss 80~200Gu（Internal control） | 光泽度计 Gloss Meter | 9pcs/Lot | No Alert(65%)
|  | 6 | ORT | ≥34（Internal control） | 达因笔测试 Dyne test | 9pcs/Lot | 0收1退(Ac=0)
|  | 6 | Cos | 069-1770.Class C | Visual Inspection | GB2828 AQL 0.4 level 2 | GB2828 AQL 0.4 level 2

## Machining
| Project | Build
| B747 BUD | Ramp
| APN | Description
| 160-05811-B(Mirror 160-05815-B) 160-05812-B(Mirror 160-05816-B) 160-05813-B(Mirror 160-05817-B) 160-05814-B(Mirror 160-05816-B) | Machining
APN | Station Station No. with Description | Category Dim, Cos, Function, ORT | Apple DWG Apple official drawing for reference, DO NOT release for online control |  |  | Internal DWG Vendor internal drawing been used for by station inspections |  |  |  | FAI Control Plan Refer "Online Quality Control Reaction Plan" |  | IPQC Control Plan Refer "Online Quality Control Reaction Plan"
|  |  | SPC No. | FAI No. | Spec | Dim No. | Spec | Description | CTQ Category | FAI Spec | Inspection Equipment | IPQC Spec | Inspection Equipment | Inspection Frequency
160-05811-B (Mirror 160-05815-B) | 1道线锯 1st Wire Saw | Dim | / | / | / | / | 6.29±0.05 mm | 长 Length | Not CTQ | 6.29±0.04 mm | MIC | 6.29±0.04 mm | MIC | 5pcs/2h
| 1道双面磨 1st Double Side Grinding | Dim | / | / | / | / | 6.19±0.03 mm | 长 Length | Not CTQ | 6.19±0.02 mm | MIC | 6.19±0.02 mm | MIC | 5pcs/2h
| 2道线锯 2nd Wire Saw | Dim | / | / | / | / | 4.20±0.05 mm | 宽 Width | Not CTQ | 4.20±0.04 mm | MIC | 4.20±0.04 mm | MIC | 5pcs/2h
| 2道双面磨 2nd Double Side Grinding | Dim | / | / | / | / | 4.10±0.03 mm | 宽 Width | Not CTQ | 4.10±0.02 mm | MIC | 4.10±0.02 mm | MIC | 5pcs/2h
| 1道轮廓磨 1st Profile Grinding | Dim | / | / | / | / | 2.59±0.03 mm | 距离 Distance | Not CTQ | 2.59±0.02 mm | OMM | 2.59±0.02 mm | OMM | 5pcs/2h
|  | Dim | / | / | / | / | 0.86±0.03 mm | 距离 Distance | Not CTQ | 0.86±0.02 mm | OMM | 0.86±0.02 mm | OMM | 5pcs/2h
|  | Dim | / | / | / | / | 72.70°±0.4° | 角度 Angle | Not CTQ | 72.70°±0.3° | OMM | 72.70°±0.3° | OMM | 5pcs/2h
| 3道线锯 3rd Wire Saw | Dim | / | / | / | / | 2.81±0.05 mm | 厚度 Thickness | Not CTQ | 2.81±0.04 mm | MIC | 2.81±0.04 mm | MIC | 5pcs/2h
| 3道双面磨 3rd Double Side Grinding | Dim | / | / | / | / | 2.71±0.03 mm | 厚度 Thickness | Not CTQ | 2.71±0.02 mm | MIC | 2.71±0.02 mm | MIC | 5pcs/2h
| 2道轮廓磨 2nd Profile Grinding | Dim | / | / | / | / | 0.08 max | 轮廓度 Profile | Not CTQ | 0.06 max | CMM | 0.06 max | CMM | 5pcs/2h
160-05812-B (Mirror 160-05816-B) | 1道线锯 1st Wire Saw | Dim | / | / | / | / | 5.57 ±0.05 mm | 长 Length | Not CTQ | 5.57 ±0.04 mm | MIC | 5.57 ±0.04 mm | MIC | 5pcs/2h
| 1道双面磨 1st Double Side Grinding | Dim | / | / | / | / | 5.47±0.03 mm | 长 Length | Not CTQ | 5.47±0.02 mm | MIC | 5.47±0.02 mm | MIC | 5pcs/2h
| 2道线锯 2nd Wire Saw | Dim | / | / | / | / | 4.14±0.05 mm | 宽 Width | Not CTQ | 4.14±0.04 mm | MIC | 4.14±0.04 mm | MIC | 5pcs/2h
| 2道双面磨 2nd Double Side Grinding | Dim | / | / | / | / | 4.04± 0.03 mm | 宽 Width | Not CTQ | 4.04± 0.02 mm | MIC | 4.04± 0.02 mm | MIC | 5pcs/2h
| 1道轮廓磨 1st Profile Grinding | Dim | / | / | / | / | 2.59±0.03 mm | 距离 Distance | Not CTQ | 2.59±0.02 mm | OMM | 2.59±0.02 mm | OMM | 5pcs/2h
|  | Dim |  |  |  |  | 0.80±0.03 mm | 距离 Distance | Not CTQ | 0.80±0.02 mm | OMM | 0.80±0.02 mm | OMM | 5pcs/2h
|  | Dim | / | / | / | / | 72.70°±0.4° | 角度 Angle | Not CTQ | 72.70°±0.3° | OMM | 72.70°±0.3° | OMM | 5pcs/2h
| 3道线锯 3rd Wire Saw | Dim | / | / | / | / | 2.67±0.05 mm | 厚度 Thickness | Not CTQ | 2.67±0.04 mm | MIC | 2.67±0.04 mm | MIC | 5pcs/2h
| 3道双面磨 3rd Double Side Grinding | Dim | / | / | / | / | 2.57±0.03 mm | 厚度 Thickness | Not CTQ | 2.57±0.02 mm | MIC | 2.57±0.02 mm | MIC | 5pcs/2h
| 2道轮廓磨 2nd Profile Grinding | Dim | / | / | / | / | 0.08 max | 轮廓度 1 Profile 1 | Not CTQ | 0.06 max | CMM | 0.06 max | CMM | 5pcs/2h
|  | Dim | / | / | / | / | 0.08 max | 轮廓度 2 Profile 2 | Not CTQ | 0.06 max | CMM | 0.06 max | CMM | 5pcs/2h
160-05813-B (Mirror 160-05817-B) | 1道线锯 1st Wire Saw | Dim | / | / | / | / | 4.28 ±0.05 mm | 长 Length | Not CTQ | 4.28 ±0.04 mm | MIC | 4.28 ±0.04 mm | MIC | 5pcs/2h
| 1道双面磨 1st Double Side Grinding | Dim | / | / | / | / | 4.18 ±0.03 mm | 长 Length | Not CTQ | 4.18 ±0.02 mm | MIC | 4.18 ±0.02 mm | MIC | 5pcs/2h
| 2道线锯 2nd Wire Saw | Dim | / | / | / | / | 3.90 ±0.05 mm | 宽 Width | Not CTQ | 3.90 ±0.04 mm | MIC | 3.90 ±0.04 mm | MIC | 5pcs/2h
| 2道双面磨 2nd Double Side Grinding | Dim | / | / | / | / | 3.80± 0.03 mm | 宽 Width | Not CTQ | 3.80± 0.02 mm | MIC | 3.80± 0.02 mm | MIC | 5pcs/2h
| 1道轮廓磨 1st Profile Grinding | Dim | / | / | / | / | 2.59±0.03 mm | 距离 Distance | Not CTQ | 2.59±0.02 mm | OMM | 2.59±0.02 mm | OMM | 5pcs/2h
|  | Dim | / | / | / | / | 0.56±0.03 mm | 距离 Distance | Not CTQ | 0.56±0.02 mm | OMM | 0.56±0.02 mm | OMM | 5pcs/2h
|  | Dim | / | / | / | / | 72.70°±0.4° | 角度 Angle | Not CTQ | 72.70°±0.3° | OMM | 72.70°±0.3° | OMM | 5pcs/2h
| 3道线锯 3rd Wire Saw | Dim | / | / | / | / | 2.67±0.05 mm | 厚度 Thickness | Not CTQ | 2.67±0.04 mm | MIC | 2.67±0.04 mm | MIC | 5pcs/2h
| 3道双面磨 3rd Double Side Grinding | Dim | / | / | / | / | 2.57±0.03 mm | 厚度 Thickness | Not CTQ | 2.57±0.02 mm | MIC | 2.57±0.02 mm | MIC | 5pcs/2h
| 2道轮廓磨 2nd Profile Grinding | Dim | / | / | / | / | 0.08 max | 轮廓度 Profile | Not CTQ | 0.06 max | CMM | 0.06 max | CMM | 5pcs/2h
160-05814-B (Mirror 160-05818-B) | 1道线锯 1st Wire Saw | Dim | / | / | / | / | 4.36±0.05 mm | 长 Length | Not CTQ | 4.36±0.04 mm | MIC | 4.36±0.04 mm | MIC | 5pcs/2h
| 1道双面磨 1st Double Side Grinding | Dim | / | / | / | / | 4.26±0.03 mm | 长 Length | Not CTQ | 4.26±0.02 mm | MIC | 4.26±0.02 mm | MIC | 5pcs/2h
| 2道线锯 2nd Wire Saw | Dim | / | / | / | / | 3.90±0.05 mm | 宽 Width | Not CTQ | 3.90±0.04mm | MIC | 3.90±0.04mm | MIC | 5pcs/2h
| 2道双面磨 2nd Double Side Grinding | Dim | / | / | / | / | 3.80± 0.03 mm | 宽 Width | Not CTQ | 3.80± 0.02 mm | MIC | 3.80± 0.02 mm | MIC | 5pcs/2h
| 1道轮廓磨 1st Profile Grinding | Dim | / | / | / | / | 2.59±0.03 mm | 距离 Distance | Not CTQ | 2.59±0.02 mm | OMM | 2.59±0.02 mm | OMM | 5pcs/2h
|  | Dim | / | / | / | / | 0.56±0.03 mm | 距离 Distance | Not CTQ | 0.56±0.02 mm | OMM | 0.56±0.02 mm | OMM | 5pcs/2h
|  | Dim | / | / | / | / | 72.70°±0.4° | 角度 Angle | Not CTQ | 72.70°±0.3° | OMM | 72.70°±0.3° | OMM | 5pcs/2h
| 3道线锯 3rd Wire Saw | Dim | / | / | / | / | 3.90±0.05 mm | 厚度 Thickness | Not CTQ | 3.90±0.04 mm | MIC | 3.90±0.04 mm | MIC | 5pcs/2h
| 3道双面磨 3rd Double Side Grinding | Dim | / | / | / | / | 3.80±0.03 mm | 厚度 Thickness | Not CTQ | 3.80±0.02 mm | MIC | 3.80±0.02 mm | MIC | 5pcs/2h
| 2道轮廓磨 2nd Profile Grinding | Dim | / | / | / | / | 0.46±0.03 mm | 厚度 Thickness | Not CTQ | 0.46±0.02 mm | OMM | 0.46±0.02 mm | OMM | 5pcs/2h
| 3道轮廓磨 3rd Profile Grinding | Dim | / | / | / | / | 0.08 max | 轮廓度 Profile | Not CTQ | 0.06 max | CMM | 0.06 max | CMM | 5pcs/2h

## Surface Treatment
| Project | Build
| B747 BUD | Ramp
| APN | Description
| 160-05811-B(Mirror 160-05815-B) 160-05812-B(Mirror 160-05816-B) 160-05813-B(Mirror 160-05817-B) 160-05814-B(Mirror 160-05816-B) | Surface Treatment
APN | Station Station No. with Description | Category Dim, Cos, Function, ORT | Apple DWG Apple official drawing for reference, DO NOT release for online control |  |  | Internal DWG Vendor internal drawing been used for by station inspections |  |  |  | FAI Control Plan Refer "Online Quality Control Reaction Plan" |  | IPQC Control Plan Refer "Online Quality Control Reaction Plan"
|  |  | SPC No. | FAI No. | Spec | Dim No. | Spec | Description | CTQ Category | FAI Spec | Inspection Equipment | IPQC Spec | Inspection Equipment | Inspection Frequency
160-05811-B(Mirror 160-05815-B) 160-05812-B(Mirror 160-05816-B) 160-05813-B(Mirror 160-05817-B) 160-05814-B(Mirror 160-05816-B) | 滚动研磨 Tumbling | Cos | / | / | / | / | ≤0.2mm | 倒角度 Corner radius | Not CTQ | 0.1-0.2mm | 投影仪 Profile Projector | 0.1-0.2mm | 投影仪 Profile Projector | 5pcs/Barrel
160-05811-B(Mirror 160-05815-B) 160-05812-B(Mirror 160-05816-B) 160-05813-B(Mirror 160-05817-B) 160-05814-B(Mirror 160-05816-B) | NiCuNi 电镀 NiCuNi Plating | Dim | / | / | Ni：2.0～5.0μm Cu：2.0～5.0μm Ni：3.0～9.0μm Total：7.0～19.0μm | / | Ni：2.0～5.0μm Cu：2.0～5.0μm Ni：3.0～9.0μm Total：7.0～19.0μm | 单边镀层厚度 Single side plating thickness | Not CTQ | Ni：2.0～5.0μm Cu：2.0～5.0μm Ni：3.0～9.0μm Total：7.0～19.0μm | X射线测厚仪 EDXRF Spectrometer | Ni：2.0～5.0μm Cu：2.0～5.0μm Ni：3.0～9.0μm Total：7.0～19.0μm | X射线测厚仪 EDXRF Spectrometer | 9pcs/Barrel
|  | Dim | / | / | / | / | 80-200 GU | 光泽 Gloss | Not CTQ | 80-200 GU | 光泽度计 Gloss Meter | 80-200 GU | 光泽度计 Gloss Meter | 9pcs/Barrel
|  | Dim | / | / | / | / | Data collect | 色差 Color | Not CTQ | Data collect | 色差计 Color Meter | Data collect | 色差计 Color Meter | 3pcs/Barrel
|  | Dim | / | / | / | / | Data collect | 粗糙度 X/Y Roughness X/Y | Not CTQ | Data collect | 粗糙度仪 Roughness Meter | Data collect | 粗糙度仪 Roughness Meter | 9pcs/Barrel
|  | ORT | / | / | / | / | 4B | 百格测试 Cross hatch testing | Not CTQ | 4B | 划格刀 Knife | 4B | 划格刀 Knife | 9pcs/Barrel
|  | ORT | / | / | / | / | ≥34 | 达因笔测试 Dyne test | Not CTQ | ≥34 | 达因笔 Dyne pen | ≥34 | 达因笔 Dyne pen | 9pcs/Barrel
|  | Cos | / | / | 069-1770.Class C | / | 069-1770.Class C | 外观 Cosmetic | Not CTQ | 069-1770.Class C | 目视 Visual | 069-1770.Class C | 目视 Visual | GB2828 AQL 0.65 level 2
160-05811-B(Mirror 160-05815-B) | IPQC检验 | Dim | A | 1 | 2.71±0.10 mm | FAI 1/SPC A | 2.71±0.08 mm | 厚度 Thickness | Not CTQ | 2.71±0.08 mm | MIC | 2.71±0.08 mm | MIC | 32pcs/Lot
|  | Dim | B | 2 | 6.19± 0.10 mm | FAI 2/SPC B | 6.19± 0.08 mm | 长 Length | Not CTQ | 6.19± 0.08 mm | Keyence | 6.19± 0.08 mm | Keyence | 32pcs/Lot
|  | Dim | C | 3 | 4.10± 0.10 mm | FAI 3/SPC C | 4.10± 0.10 mm | 宽 Width | Not CTQ | 4.10± 0.10 mm | Keyence | 4.10± 0.10 mm | Keyence | 32pcs/Lot
|  | Dim | D | 4 |  | FAI 4/SPC D | 0.08max | 面轮廓 Surface profile | Not CTQ | 0.08max | CMM | 0.08max | CMM | 32pcs/Lot
|  | Dim | E | 5 | 2.59± 0.10 mm | FAI 5/SPC E | 2.59± 0.08 mm | 距离 distance | Not CTQ | 2.59± 0.08 mm | Keyence | 2.59± 0.08 mm | Keyence | 32pcs/Lot
|  | Dim | F | 6 | 0.86± 0.10 mm | FAI 6/SPC F | 0.86± 0.08 mm | 距离 distance | Not CTQ | 0.86± 0.08 mm | Keyence | 0.86± 0.08 mm | Keyence | 32pcs/Lot
|  | Dim | G | 7 | 2.56± 0.10 mm | FAI 7/SPC G | 2.56± 0.08 mm | 距离 distance | Not CTQ | 2.56± 0.08 mm | Keyence | 2.56± 0.08 mm | Keyence | 32pcs/Lot
|  | Dim | H | 8 |  | FAI 8/SPC H | 0.08max | 面轮廓 Surface profile | Not CTQ | 0.08max | CMM | 0.08max | CMM | 32pcs/Lot
|  | Dim | / | / | / | / | 80-200 GU | 光泽 Gloss | Not CTQ | 80-200 GU | 光泽度计 Gloss Meter | 80-200 GU | 光泽度计 Gloss Meter | 9pcs/Lot
|  | Dim | / | / | / | / | Data collect | 色差 Color | Not CTQ | Data collect | 色差计 Color Meter | Data collect | 色差计 Color Meter | 3pcs/Lot
|  | Dim | / | / | / | / | Data collect | 粗糙度 X/Y Roughness X/Y | Not CTQ | Data collect | 粗糙度仪 Roughness Meter | Data collect | 粗糙度仪 Roughness Meter | 9pcs/Lot
|  | Dim | / | / | Top layer: Ni 2.0-5.0μm | / | Top layer: Ni 2.0-5.0μm | Plating Thickness | Not CTQ | Top layer: Ni 2.0-5.0μm | 切片+金相 Section+Optical Microscope | Top layer: Ni 2.0-5.0μm | 切片+金相 Section+Optical Microscope | 9pcs/Lot
|  | Dim | / | / | Mid layer: Cu 2.0-5.0μm | / | Mid layer: Cu 2.0-5.0μm |  | Not CTQ | Mid layer: Cu 2.0-5.0μm |  | Mid layer: Cu 2.0-5.0μm |  | 9pcs/Lot
|  | Dim | / | / | Base layer: Ni 3.0-9.0μm | / | Base layer: Ni 3.0-9.0μm |  | Not CTQ | Base layer: Ni 3.0-9.0μm |  | Base layer: Ni 3.0-9.0μm |  | 9pcs/Lot
|  | Dim | / | / | Single sided plating thickness 7.0-19.0μm | / | Single sided plating thickness 7.0-19.0μm |  | Not CTQ | Single sided plating thickness 7.0-19.0μm |  | Single sided plating thickness 7.0-19.0μm |  | 9pcs/Lot
|  | Function | I | 9 | 8.002±0.40 μWb*cm | FAI 9/SPC I | 8.002±0.40 μWb*cm | Magnetic Moment | Not CTQ | 8.002±0.32 μWb*cm | Three-dimensional coil tester | 8.002±0.32 μWb*cm | Three-dimensional coil tester | 32pcs/Lot
|  | Function | J | 10 | 70.00±7° | / | 70.00°±5.0° | Polarity Angle | Not CTQ | 70.00°±5.0° | Three-dimensional coil tester | 70.00°±5.0° | Three-dimensional coil tester | 32pcs/Lot
|  | ORT | / | / | / | / | 4B | 百格测试 Cross hatch testing | Not CTQ | 4B | 划格刀 Knife | 4B | 划格刀 Knife | 9pcs/Lot
|  | ORT | / | / | / | / | ≥34 | 达因笔测试 Dyne test | Not CTQ | ≥34 | 达因笔 Dyne pen | ≥34 | 达因笔 Dyne pen | 9pcs/Lot
| AOI 100%检验 AOI 100%inspection | Dim | A | 1 | 2.71±0.10 mm | FAI 1/SPC A | 2.71±0.09 mm | 厚度 Thickness | Not CTQ | 2.71±0.09 mm | MIC | 2.71±0.09 mm | MIC | 3pcs/4h
|  | Dim | B | 2 | 6.19± 0.10 mm | FAI 2/SPC B | 6.19± 0.09 mm | 长 Length | Not CTQ | 6.19± 0.09 mm | Keyence | 6.19± 0.09 mm | Keyence | 3pcs/4h
|  | Dim | C | 3 | 4.10± 0.10 mm | FAI 3/SPC C | 4.10± 0.09 mm | 宽 Width | Not CTQ | 4.10± 0.09 mm | Keyence | 4.10± 0.09 mm | Keyence | 3pcs/4h
|  | Dim | E | 5 | 2.59± 0.10 mm | FAI 5/SPC E | 2.59± 0.09 mm | 距离 distance | Not CTQ | 2.59± 0.09 mm | Keyence | 2.59± 0.09 mm | Keyence | 3pcs/4h
|  | Dim | F | 6 | 0.86± 0.10 mm | FAI 6/SPC F | 0.86± 0.09 mm | 距离 distance | Not CTQ | 0.86± 0.09 mm | Keyence | 0.86± 0.09 mm | Keyence | 3pcs/4h
|  | Dim | G | 7 | 2.56± 0.10 mm | FAI 7/SPC G | 2.56± 0.09 mm | 距离 distance | Not CTQ | 2.56± 0.09 mm | Keyence | 2.56± 0.09 mm | Keyence | 3pcs/4h
|  | Cos | / | / | 069-1770.Class C | / | 069-1770.Class C | 外观 Cosmetic | Not CTQ | 069-1770.Class C | 目视 Visual | 069-1770.Class C | 目视 Visual | 500pcs/4h
160-05812-B(Mirror 160-05816-B) | IPQC检验 | Dim | A | 1 | 2.57±0.10 mm | FAI 1/SPC A | 2.57±0.10 mm | 厚度 Thickness | Not CTQ | 2.57±0.08 mm | Keyence | 2.57±0.08 mm | Keyence | 32pcs/Lot
|  | Dim | B | 2 | 5.49±0.10 mm | FAI 2/SPC B | 5.49±0.08 mm | 长 Length | Not CTQ | 5.49±0.08 mm | Keyence | 5.49±0.08 mm | Keyence | 32pcs/Lot
|  | Dim | C | 3 | 4.04± 0.10 mm | FAI 3/SPC C | 4.04± 0.08 mm | 宽 Width | Not CTQ | 4.04± 0.08 mm | Keyence | 4.04± 0.08 mm | Keyence | 32pcs/Lot
|  | Dim | D | 4 |  | FAI 4/SPC D | 0.08max | 面轮廓 Surface profile | Not CTQ | 0.08max | CMM | 0.08max | CMM | 32pcs/Lot
|  | Dim | E | 5 |  | FAI 5/SPC E | 0.08max | 面轮廓 Surface profile | Not CTQ | 0.08max | CMM | 0.08max | CMM | 32pcs/Lot
|  | Dim | F | 6 | 2.59± 0.10 mm | FAI 6/SPC F | 2.59± 0.08 mm | 距离 distance | Not CTQ | 2.59± 0.08 mm | OMM | 2.59± 0.08 mm | OMM | 32pcs/Lot
|  | Dim | G | 7 | 0.80± 0.10 mm | FAI 7/SPC G | 0.80± 0.08 mm | 距离 distance | Not CTQ | 0.80± 0.08 mm | Keyence | 0.80± 0.08 mm | Keyence | 32pcs/Lot
|  | Dim | H | 8 | 2.56± 0.10 mm | FAI 8/SPC H | 2.56± 0.08 mm | 距离 distance | Not CTQ | 2.56± 0.08 mm | Keyence | 2.56± 0.08 mm | Keyence | 32pcs/Lot
|  | Dim | I | 9 |  | FAI 9/SPC I | 0.08max | 面轮廓 Surface profile | Not CTQ | 0.08max | CMM | 0.08max | CMM | 32pcs/Lot
|  | Dim | / | / | / | / | 80-200 GU | 光泽 Gloss | Not CTQ | 80-200 GU | 光泽度计 Gloss Meter | 80-200 GU | 光泽度计 Gloss Meter | 9pcs/Lot
|  | Dim | / | / | / | / | Data collect | 色差 Color | Not CTQ | Data collect | 色差计 Color Meter | Data collect | 色差计 Color Meter | 3pcs/Lot
|  | Dim | / | / | / | / | Data collect | 粗糙度 X/Y Roughness X/Y | Not CTQ | Data collect | 粗糙度仪 Roughness Meter | Data collect | 粗糙度仪 Roughness Meter | 9pcs/Lot
|  | Dim | / | / | Top layer: Ni 2.0-5.0μm | / | Top layer: Ni 2.0-5.0μm | Plating Thickness | Not CTQ | Top layer: Ni 2.0-5.0μm | 切片+金相 Section+Optical Microscope | Top layer: Ni 2.0-5.0μm | 切片+金相 Section+Optical Microscope | 9pcs/Lot
|  | Dim | / | / | Mid layer: Cu 2.0-5.0μm | / | Mid layer: Cu 2.0-5.0μm |  | Not CTQ | Mid layer: Cu 2.0-5.0μm |  | Mid layer: Cu 2.0-5.0μm |  | 9pcs/Lot
|  | Dim | / | / | Base layer: Ni 3.0-9.0μm | / | Base layer: Ni 3.0-9.0μm |  | Not CTQ | Base layer: Ni 3.0-9.0μm |  | Base layer: Ni 3.0-9.0μm |  | 9pcs/Lot
|  | Dim | / | / | Single sided plating thickness 7.0-19.0μm | / | Single sided plating thickness 7.0-19.0μm |  | Not CTQ | Single sided plating thickness 7.0-19.0μm |  | Single sided plating thickness 7.0-19.0μm |  | 9pcs/Lot
|  | Function | J | 10 | 5.663 ±0.283 μWb*cm | FAI 10/SPC J | 5.663 ±0.283 μWb*cm | Magnetic Moment | Not CTQ | 5.663 ±0.226 μWb*cm | Three-dimensional coil tester | 5.663 ±0.226 μWb*cm | Three-dimensional coil tester | 32pcs/Lot
|  | Function | K | 11 | 30±7° | / | 30±5° | Polarity Angle | Not CTQ | 30±5° | Three-dimensional coil tester | 30±5° | Three-dimensional coil tester | 32pcs/Lot
|  | ORT | / | / | / | / | 4B | 百格测试 Cross hatch testing | Not CTQ | 4B | 划格刀 Knife | 4B | 划格刀 Knife | 9pcs/Lot
|  | ORT | / | / | / | / | ≥34 | 达因笔测试 Dyne test | Not CTQ | ≥34 | 达因笔 Dyne pen | ≥34 | 达因笔 Dyne pen | 9pcs/Lot
| AOI 100%检验 AOI 100%inspection | Dim | A | 1 | 2.57±0.10 mm | FAI 1/SPC A | 2.57±0.09 mm | 厚度 Thickness | Not CTQ | 2.57±0.09 mm | Keyence | 2.57±0.09 mm | Keyence | 3pcs/4h
|  | Dim | B | 2 | 5.49±0.10 mm | FAI 2/SPC B | 5.49±0.09 mm | 长 Length | Not CTQ | 5.49±0.09 mm | Keyence | 5.49±0.09 mm | Keyence | 3pcs/4h
|  | Dim | C | 3 | 4.04± 0.10 mm | FAI 3/SPC C | 4.04± 0.09 mm | 宽 Width | Not CTQ | 4.04± 0.09 mm | Keyence | 4.04± 0.09 mm | Keyence | 3pcs/4h
|  | Dim | F | 6 | 2.59± 0.10 mm | FAI 6/SPC F | 2.59± 0.09 mm | 距离 distance | Not CTQ | 2.59± 0.09 mm | OMM | 2.59± 0.09 mm | OMM | 3pcs/4h
|  | Dim | G | 7 | 0.80± 0.10 mm | FAI 7/SPC G | 0.80± 0.09 mm | 距离 distance | Not CTQ | 0.80± 0.09 mm | Keyence | 0.80± 0.09 mm | Keyence | 3pcs/4h
|  | Dim | H | 8 | 2.56± 0.10 mm | FAI 8/SPC H | 2.56± 0.09 mm | 距离 distance | Not CTQ | 2.56± 0.09 mm | Keyence | 2.56± 0.09 mm | Keyence | 3pcs/4h
|  | Cos | / | / | 069-1770.Class C | / | 069-1770.Class C | 外观 Cosmetic | Not CTQ | 069-1770.Class C | 目视 Visual | 069-1770.Class C | 目视 Visual | 500pcs/4h
160-05813-B(Mirror 160-05817-B) | IPQC检验 | Dim | A | 1 | 2.57±0.10 mm | FAI 1/SPC A | 2.57±0.08 mm | 厚度 Thickness | Not CTQ | 2.57±0.08 mm | MIC | 2.57±0.08 mm | MIC | 32pcs/Lot
|  | Dim | B | 2 | 4.18±0.10 mm | FAI 2/SPC B | 4.18±0.08 mm | 长 Length | Not CTQ | 4.18±0.08 mm | Keyence | 4.18±0.08 mm | Keyence | 32pcs/Lot
|  | Dim | C | 3 | 3.80±0.10 mm | FAI 3/SPC C | 3.80±0.08 mm | 宽 Width | Not CTQ | 3.80±0.08 mm | Keyence | 3.80±0.08 mm | Keyence | 32pcs/Lot
|  | Dim | D | 4 |  | FAI 4/SPC D | 0.08max | 面轮廓 Surface profile | Not CTQ | 0.08max | CMM | 0.08max | CMM | 32pcs/Lot
|  | Dim | E | 5 | 2.59± 0.10 mm | FAI 5/SPC E | 2.59± 0.08 mm | 距离 distance | Not CTQ | 2.59± 0.08 mm | Keyence | 2.59± 0.08 mm | Keyence | 32pcs/Lot
|  | Dim | F | 6 | 0.56± 0.10 mm | FAI 6/SPC F | 0.56± 0.08 mm | 距离 distance | Not CTQ | 0.56± 0.08 mm | Keyence | 0.56± 0.08 mm | Keyence | 32pcs/Lot
|  | Dim | G | 7 | 2.56± 0.10 mm | FAI 7/SPC G | 2.56± 0.08 mm | 距离 distance | Not CTQ | 2.56± 0.08 mm | Keyence | 2.56± 0.08 mm | Keyence | 32pcs/Lot
|  | Dim | H | 8 |  | FAI 8/SPC H | 0.08max | 面轮廓 Surface profile | Not CTQ | 0.08max | CMM | 0.08max | CMM | 32pcs/Lot
|  | Dim | / | / | / | / | 80-200 GU | 光泽 Gloss | Not CTQ | 80-200 GU | 光泽度计 Gloss Meter | 80-200 GU | 光泽度计 Gloss Meter | 9pcs/Lot
|  | Dim | / | / | / | / | Data collect | 色差 Color | Not CTQ | Data collect | 色差计 Color Meter | Data collect | 色差计 Color Meter | 3pcs/Lot
|  | Dim | / | / | / | / | Data collect | 粗糙度 X/Y Roughness X/Y | Not CTQ | Data collect | 粗糙度仪 Roughness Meter | Data collect | 粗糙度仪 Roughness Meter | 9pcs/Lot
|  | Dim | / | / | Top layer: Ni 2.0-5.0μm | / | Top layer: Ni 2.0-5.0μm | Plating Thickness | Not CTQ | Top layer: Ni 2.0-5.0μm | 切片+金相 Section+Optical Microscope | Top layer: Ni 2.0-5.0μm | 切片+金相 Section+Optical Microscope | 9pcs/Lot
|  | Dim | / | / | Mid layer: Cu 2.0-5.0μm | / | Mid layer: Cu 2.0-5.0μm |  | Not CTQ | Mid layer: Cu 2.0-5.0μm |  | Mid layer: Cu 2.0-5.0μm |  | 9pcs/Lot
|  | Dim | / | / | Base layer: Ni 3.0-9.0μm | / | Base layer: Ni 3.0-9.0μm |  | Not CTQ | Base layer: Ni 3.0-9.0μm |  | Base layer: Ni 3.0-9.0μm |  | 9pcs/Lot
|  | Dim | / | / | Single sided plating thickness 7.0-19.0μm | / | Single sided plating thickness 7.0-19.0μm |  | Not CTQ | Single sided plating thickness 7.0-19.0μm |  | Single sided plating thickness 7.0-19.0μm |  | 9pcs/Lot
|  | Function | I | 9 | 4.664 ±0.233 μWb*cm | FAI 9/SPC I | 4.664 ±0.233 μWb*cm | Magnetic Moment | Not CTQ | 4.664 ±0.186 μWb*cm | Three-dimensional coil tester | 4.664 ±0.186 μWb*cm | Three-dimensional coil tester | 32pcs/Lot
|  | Function | J | 10 | 10±7° | / | 10±5° | Polarity Angle | Not CTQ | 10±5° | Three-dimensional coil tester | 10±5° | Three-dimensional coil tester | 32pcs/Lot
|  | ORT | / | / | / | / | 4B | 百格测试 Cross hatch testing | Not CTQ | 4B | 划格刀 Knife | 4B | 划格刀 Knife | 9pcs/Lot
|  | ORT | / | / | / | / | ≥34 | 达因笔测试 Dyne test | Not CTQ | ≥34 | 达因笔 Dyne pen | ≥34 | 达因笔 Dyne pen | 9pcs/Lot
| AOI 100%检验 AOI 100%inspection | Dim | A | 1 | 2.57±0.10 mm | FAI 1/SPC A | 2.57±0.09 mm | 厚度 Thickness | Not CTQ | 2.57±0.09 mm | MIC | 2.57±0.09 mm | MIC | 3pcs/4h
|  | Dim | B | 2 | 4.18±0.10 mm | FAI 2/SPC B | 4.18±0.09 mm | 长 Length | Not CTQ | 4.18±0.09 mm | Keyence | 4.18±0.09 mm | Keyence | 3pcs/4h
|  | Dim | C | 3 | 3.80±0.10 mm | FAI 3/SPC C | 3.80±0.09 mm | 宽 Width | Not CTQ | 3.80±0.09 mm | Keyence | 3.80±0.09 mm | Keyence | 3pcs/4h
|  | Dim | E | 5 | 2.59± 0.10 mm | FAI 5/SPC E | 2.59± 0.09 mm | 距离 distance | Not CTQ | 2.59± 0.09 mm | Keyence | 2.59± 0.09 mm | Keyence | 3pcs/4h
|  | Dim | F | 6 | 0.56± 0.10 mm | FAI 6/SPC F | 0.56± 0.09 mm | 距离 distance | Not CTQ | 0.56± 0.09 mm | Keyence | 0.56± 0.09 mm | Keyence | 3pcs/4h
|  | Dim | G | 7 | 2.56± 0.10 mm | FAI 7/SPC G | 2.56± 0.09 mm | 距离 distance | Not CTQ | 2.56± 0.09 mm | Keyence | 2.56± 0.09 mm | Keyence | 3pcs/4h
|  | Cos | / | / | 069-1770.Class C | / | 069-1770.Class C | 外观 Cosmetic | Not CTQ | 069-1770.Class C | 目视 Visual | 069-1770.Class C | 目视 Visual | 500pcs/4h
160-05814-B(Mirror 160-05818-B) | IPQC检验 | Dim | A | 1 | 1.98± 0.10 mm | FAI 1/SPC A | 1.98± 0.08 mm | 厚度 Thickness | Not CTQ | 1.98± 0.08 mm | MIC | 2.57±0.08 mm | MIC | 32pcs/Lot
|  | Dim | B | 2 | 4.26± 0.10 mm | FAI 2/SPC B | 4.26± 0.08 mm | 长 Length | Not CTQ | 4.26± 0.08 mm | Keyence | 4.26± 0.08 mm | Keyence | 32pcs/Lot
|  | Dim | C | 3 | 3.80±0.10 mm | FAI 3/SPC C | 3.80±0.08 mm | 宽 Width | Not CTQ | 3.80±0.08 mm | Keyence | 3.80±0.08 mm | Keyence | 32pcs/Lot
|  | Dim | D | 4 |  | FAI 4/SPC D | 0.08max | 面轮廓 Surface profile | Not CTQ | 0.08max | CMM | 0.08max | CMM | 32pcs/Lot
|  | Dim | E | 5 | 0.46±0.10 mm | FAI 5/SPC E | 0.46±0.08 mm | 距离 distance | Not CTQ | 0.46±0.08 mm | Keyence | 0.46±0.08 mm | Keyence | 32pcs/Lot
|  | Dim | F | 6 | 2.59±0.10 mm | FAI 6/SPC F | 2.59±0.08 mm | 距离 distance | Not CTQ | 2.59±0.08 mm | Keyence | 2.59±0.08 mm | Keyence | 32pcs/Lot
|  | Dim | G | 7 | 0.56±0.10 mm | FAI 7/SPC G | 0.56±0.08 mm | 距离 distance | Not CTQ | 0.56±0.08 mm | Keyence | 0.56±0.08 mm | Keyence | 32pcs/Lot
|  | Dim | H | 8 | 2.56±0.10 mm | FAI 8/SPC H | 2.56±0.08 mm | 距离 distance | Not CTQ | 2.56±0.08 mm | Keyence | 2.56±0.08 mm | Keyence | 32pcs/Lot
|  | Dim | I | 9 |  | FAI 9/SPC I | 0.08max | 面轮廓 Surface profile | Not CTQ | 0.08max | CMM | 0.08max | CMM | 32pcs/Lot
|  | Dim | / | / | / | / | 80-200 GU | 光泽 Gloss | Not CTQ | 80-200 GU | 光泽度计 Gloss Meter | 80-200 GU | 光泽度计 Gloss Meter | 9pcs/Lot
|  | Dim | / | / | / | / | Data collect | 色差 Color | Not CTQ | Data collect | 色差计 Color Meter | Data collect | 色差计 Color Meter | 3pcs/Lot
|  | Dim | / | / | / | / | Data collect | 粗糙度 X/Y Roughness X/Y | Not CTQ | Data collect | 粗糙度仪 Roughness Meter | Data collect | 粗糙度仪 Roughness Meter | 9pcs/Lot
|  | Dim | / | / | Top layer: Ni 2.0-5.0μm | / | Top layer: Ni 2.0-5.0μm | Plating Thickness | Not CTQ | Top layer: Ni 2.0-5.0μm | 切片+金相 Section+Optical Microscope | Top layer: Ni 2.0-5.0μm | 切片+金相 Section+Optical Microscope | 9pcs/Lot
|  | Dim | / | / | Mid layer: Cu 2.0-5.0μm | / | Mid layer: Cu 2.0-5.0μm |  | Not CTQ | Mid layer: Cu 2.0-5.0μm |  | Mid layer: Cu 2.0-5.0μm |  | 9pcs/Lot
|  | Dim | / | / | Base layer: Ni 3.0-9.0μm | / | Base layer: Ni 3.0-9.0μm |  | Not CTQ | Base layer: Ni 3.0-9.0μm |  | Base layer: Ni 3.0-9.0μm |  | 9pcs/Lot
|  | Dim | / | / | Single sided plating thickness 7.0-19.0μm | / | Single sided plating thickness 7.0-19.0μm |  | Not CTQ | Single sided plating thickness 7.0-19.0μm |  | Single sided plating thickness 7.0-19.0μm |  | 9pcs/Lot
|  | Function | J | 10 | 3.128 ±0.156 μWb*cm | FAI 10/SPC J | 3.128 ±0.124 μWb*cm | Magnetic Moment | Not CTQ | 3.128 ±0.124 μWb*cm | Three-dimensional coil tester | 3.128 ±0.124 μWb*cm | Three-dimensional coil tester | 32pcs/Lot
|  | Function | K | 11 | 40±7° | / | 40±5° | Polarity Angle | Not CTQ | 40±5° | Three-dimensional coil tester | 40±5° | Three-dimensional coil tester | 32pcs/Lot
|  | ORT | / | / | / | / | 4B | 百格测试 Cross hatch testing | Not CTQ | 4B | 划格刀 Knife | 4B | 划格刀 Knife | 9pcs/Lot
|  | ORT | / | / | / | / | ≥34 | 达因笔测试 Dyne test | Not CTQ | ≥34 | 达因笔 Dyne pen | ≥34 | 达因笔 Dyne pen | 9pcs/Lot
| AOI 100%检验 AOI 100%inspection | Dim | A | 1 | 1.98± 0.10 mm | FAI 1/SPC A | 1.98± 0.09 mm | 厚度 Thickness | Not CTQ | 1.98± 0.09 mm | MIC | 1.98± 0.09 mm | MIC | 3pcs/4h
|  | Dim | B | 2 | 4.26± 0.10 mm | FAI 2/SPC B | 4.26± 0.09 mm | 长 Length | Not CTQ | 4.26± 0.09 mm | Keyence | 4.26± 0.09 mm | Keyence | 3pcs/4h
|  | Dim | C | 3 | 3.80±0.10 mm | FAI 3/SPC C | 3.80±0.09 mm | 宽 Width | Not CTQ | 3.80±0.09 mm | Keyence | 3.80±0.09 mm | Keyence | 3pcs/4h
|  | Dim | E | 5 | 0.46±0.10 mm | FAI 5/SPC E | 0.46±0.09 mm | 距离 distance | Not CTQ | 0.46±0.09 mm | Keyence | 0.46±0.09 mm | Keyence | 3pcs/4h
|  | Dim | F | 6 | 2.59±0.10 mm | FAI 6/SPC F | 2.59±0.09 mm | 距离 distance | Not CTQ | 2.59±0.09 mm | Keyence | 2.59±0.09 mm | Keyence | 3pcs/4h
|  | Dim | G | 7 | 0.56±0.10 mm | FAI 7/SPC G | 0.56±0.09 mm | 距离 distance | Not CTQ | 0.56±0.09 mm | Keyence | 0.56±0.09 mm | Keyence | 3pcs/4h
|  | Dim | H | 8 | 2.56±0.10 mm | FAI 8/SPC H | 2.56±0.09 mm | 距离 distance | Not CTQ | 2.56±0.09 mm | Keyence | 2.56±0.09 mm | Keyence | 3pcs/4h
|  | Cos | / | / | 069-1770.Class C | / | 069-1770.Class C | 外观 Cosmetic | Not CTQ | 069-1770.Class C | 目视 Visual | 069-1770.Class C | 目视 Visual | 500pcs/4h

## Assembing
Project | Build
B747 BUD | Ramp
APN | Description
613-35102-B(Mirror 613-35106-B) | Assembing
Station Station No. with Description | Category Dim, Cos, Function, ORT | Apple DWG Apple official drawing for reference, DO NOT release for online control |  |  | Internal DWG Vendor internal drawing been used for by station inspections |  |  |  | FAI Control Plan Refer "Online Quality Control Reaction Plan" |  | IPQC Control Plan Refer "Online Quality Control Reaction Plan"
|  | SPC No. | FAI No. | Spec | Dim No. | Spec | Description | CTQ Category | FAI Spec | Inspection Equipment | IPQC Spec | Inspection Equipment | Inspection Frequency
Magnetization 160-05811-90(Mirror 160-05815-90) | Function | I | 9 | 8.002±0.40 μWb*cm | FAI 9/SPC I | 8.002±0.32 μWb*cm | MM 磁矩 | Critical to FATP | 8.002±0.32 μWb*cm | Three-dimensional coil tester | 8.002±0.32 μWb*cm | Three-dimensional coil tester | 5pcs/4h
| Function | J | 10 | 70.00±7° | / | 70.00°±5.0° | Polarity Angle | Not CTQ | 70.00°±5.0° | Three-dimensional coil tester | 70.00°±5.0° | Three-dimensional coil tester | 5pcs/4h
| Function | / | / | / | / | The outline of the image displayed on the magnetic film is clearly visible | Magnetic film | Critical to FATP | The outline of the image displayed on the magnetic film is clearly visible | 磁极片 Magnetic film | The outline of the image displayed on the magnetic film is clearly visible | 磁极片 Magnetic film | NPI Production:100% inspection
| Function | / | / | / | / | Polarity Check | Polarity | Critical to FATP | Polarity Check | 极性笔 Polar Pen | Polarity Check | 极性笔 Polar Pen | NPI Production:100% inspection
Magnetization 160-05812-90(Mirror 160-05816-90) | Function | J | 10 | 5.663 ±0.283 μWb*cm | FAI 10/SPC J | 5.663 ±0.226 μWb*cm | MM 磁矩 | Critical to FATP | 5.663 ±0.226 μWb*cm | Three-dimensional coil tester | 5.663 ±0.226 μWb*cm | Three-dimensional coil tester | 5pcs/4h
| Function | K | 11 | 30±7° | / | 30±5° | Polarity Angle | Not CTQ | 30±5° | Three-dimensional coil tester | 30±5° | Three-dimensional coil tester | 5pcs/4h
| Function | / | / | / | / | The outline of the image displayed on the magnetic film is clearly visible | Magnetic film | Critical to FATP | The outline of the image displayed on the magnetic film is clearly visible | 磁极片 Magnetic film | The outline of the image displayed on the magnetic film is clearly visible | 磁极片 Magnetic film | NPI Production:100% inspection
| Function | / | / | / | / | Polarity Check | Polarity | Critical to FATP | Polarity Check | 极性笔 Polar Pen | Polarity Check | 极性笔 Polar Pen | NPI Production:100% inspection
Magnetization 160-05813-90(Mirror 160-05817-90) | Function | I | 9 | 4.664 ±0.233 μWb*cm | FAI 9/SPC I | 4.664 ±0.233 μWb*cm | MM 磁矩 | Critical to FATP | 4.664 ±0.186 μWb*cm | Three-dimensional coil tester | 4.664 ±0.186 μWb*cm | Three-dimensional coil tester | 5pcs/4h
| Function | J | 10 | 10±7° | / | 10±5° | Polarity Angle | Not CTQ | 10±5° | Three-dimensional coil tester | 10±5° | Three-dimensional coil tester | 5pcs/4h
| Function | / | / | / | / | The outline of the image displayed on the magnetic film is clearly visible | Magnetic film | Critical to FATP | The outline of the image displayed on the magnetic film is clearly visible | 磁极片 Magnetic film | The outline of the image displayed on the magnetic film is clearly visible | 磁极片 Magnetic film | NPI Production:100% inspection
| Function | / | / | / | / | Polarity Check | Polarity | Critical to FATP | Polarity Check | 极性笔 Polar Pen | Polarity Check | 极性笔 Polar Pen | NPI Production:100% inspection
Magnetization 160-05814-90(Mirror 160-05818-90) | Function | J | 10 | 3.128 ±0.56 μWb*cm | FAI 10/SPC J | 3.128 ±0.124 μWb*cm | MM 磁矩 | Critical to FATP | 3.128 ±0.124 μWb*cm | Three-dimensional coil tester | 3.128 ±0.124 μWb*cm | Three-dimensional coil tester | 5pcs/4h
| Function | K | 11 | 40±7° | / | 40±5° | Polarity Angle | Not CTQ | 40±5° | Three-dimensional coil tester | 40±5° | Three-dimensional coil tester | 5pcs/4h
| Function | / | / | / | / | The outline of the image displayed on the magnetic film is clearly visible | Magnetic film | Critical to FATP | The outline of the image displayed on the magnetic film is clearly visible | 磁极片 Magnetic film | The outline of the image displayed on the magnetic film is clearly visible | 磁极片 Magnetic film | NPI Production:100% inspection
| Function | / | / | / | / | Polarity Check | Polarity | Critical to FATP | Polarity Check | 极性笔 Polar Pen | Polarity Check | 极性笔 Polar Pen | NPI Production:100% inspection
Assembling | Dim | A | 1 | 4.30±0.10 mm | FAI 1/SPC A | 4.30±0.08 mm | 距离 Distance | Critical to FATP | 4.30±0.08 mm | HG | 4.30±0.08 mm | HG | 3pcs/4h
| Dim | B | 2 | 6.19±0.10 mm | FAI 2/SPC B | 6.19±0.08 mm | 距离 Distance | Critical to FATP | 6.19±0.08 mm | HG | 6.19±0.08 mm | HG | 3pcs/4h
| Dim | C | 3 | 9.83±0.10 mm | FAI 3/SPC C | 9.83±0.08 mm | 距离 Distance | Critical to FATP | 9.83±0.08 mm | HG | 9.83±0.08 mm | HG | 3pcs/4h
| Dim | D | 4 |  | FAI 4/SPC D | max 0.10 | 轮廓度 Profile | Not CTQ | max 0.10 | CMM | max 0.10 | CMM | 3pcs/4h
| Dim | E | 5 |  | FAI 5/SPC E | max 0.12 | 轮廓度 Profile | Not CTQ | max 0.12 | CMM | max 0.12 | CMM | 3pcs/4h
| Dim | F | 6 |  | FAI 6/SPC F | max 0.12 | 轮廓度 Profile | Not CTQ | max 0.12 | CMM | max 0.12 | CMM | 3pcs/4h
| Dim | G | 7 |  | FAI 7/SPC G | max 0.12 | 轮廓度 Profile | Not CTQ | max 0.12 | CMM | max 0.12 | CMM | 3pcs/4h
| Dim | H | 8 |  | FAI 8/SPC H | 4*max 0.04 | 轮廓度 Profile | Not CTQ | 4*max 0.04 | CMM | max 0.04 | CMM | 3pcs/4h
| Function | / | / | / | / | The outline of the image displayed on the magnetic film is clearly visible | Magnetic show | Critical to FATP | The outline of the image displayed on the magnetic film is clearly visible | 磁极片 Magnetic film | The outline of the image displayed on the magnetic film is clearly visible | 磁极片 Magnetic film | 50pcs/2h
| Function | / | / |  | / |  | 极性测试 Polarity test | Critical to FATP |  | 极性笔 Magnetic Pen |  | 极性测试 Polarity test | 50pcs/2h
| ORT | / | 9 | OQC ≥32 | / | ≥34 | 达因笔测试 Dyne test | Not CTQ | ≥34 | 达因笔 Dyne pen | ≥34 | 达因笔测试 Dyne test | 5pcs/4h
| ORT | / | 10 | Shear force | FAI 10 | R1/L1 ≥200N R2/L2 ≥300N R3/L3 ≥200N R4/L4 ≥100N | Shear force | Critical to FATP | R1/L1 ≥200N R2/L2 ≥200N R3/L3 ≥200N R4/L4 ≥100N | 万能试验机 Universal Tester | R1/L1 ≥200N R2/L2 ≥200N R3/L3 ≥200N R4/L4 ≥100N | 万能试验机 Universal Tester | 5pcs/4h
| Function | / | 11 | 1.045±0.07N | FAI 11 | 1.045±0.07N | Retention force | Critical to FATP | 1.045±0.05 N | 万能试验机 Universal Tester | 1.045±0.05 N | 万能试验机 Universal Tester | 5pcs/4h
100% inspection | Function | / | / | / | / | The outline of the image displayed on the magnetic film is clearly visible | 磁极片 Magnetic film | Critical to FATP | The outline of the image displayed on the magnetic film is clearly visible | 磁极片 Magnetic film | The outline of the image displayed on the magnetic film is clearly visible | 磁极片 Magnetic film | Production:100% inspection
| Function | / | / |  | / |  | 极性测试 Polarity test | Critical to FATP |  | 极性笔 Magnetic Pen |  | 极性测试 Polarity test | AIM:100% inspection
| Dim | A | 1 | 4.30±0.10 mm | FAI 1/SPC A | 4.30±0.09 mm | 距离 Distance | Critical to FATP | 4.30±0.09 mm | 通止规 Go/No-go Guage | 4.30±0.09 mm | 通止规 Go/No-go Guage | Production:100% inspection
| Dim | B | 2 | 6.19±0.10 mm | FAI 2/SPC B | 6.19±0.09 mm | 距离 Distance | Critical to FATP | 6.19±0.09 mm | 通止规 Go/No-go Guage | 6.19±0.09 mm | 通止规 Go/No-go Guage | Production:100% inspection
| Dim | C | 3 | 9.83±0.10 mm | FAI 3/SPC C | 9.83±0.09 mm | 距离 Distance | Critical to FATP | 9.83±0.09 mm | 通止规 Go/No-go Guage | 9.83±0.09 mm | 通止规 Go/No-go Guage | Production:100% inspection
| ORT | / | / | / | / | 25N | 推力 Pushl Force | Not CTQ | 25 N (No Gap or debonding) | 推力检具 Push Gauge | 25 N (No Gap or debonding) | 推力检具 Push Gauge | Production:100% inspection
| Cos | / | / | 069-1770.Class C | / | 069-1770.Class C | Visual Inspection | Not CTQ | 069-1770.Class C | Visual Inspection | 069-1770.Class C | Visual Inspection | Production:100% inspection

## OQC
Project | Build
B747 BUD | Ramp
APN | Description
613-35102-B(Mirror 613-35106-B) | OQC
Part Name | APN | Revision | Category Dim, Cos, Function, ORT | Description Detailed inspection items | Control Plan Refer "IQC Reaction Plan"
[5 empty] | Inspection Equipment | Sampling Plan | Acceptance Criteria
SUB-ASSY,MAGNET,BUD RET,R,B747 SUB-ASSY,MAGNET,BUD RET,L,B747 | 613-35102-B (Mirror 613-35106-B) | 6 | Dim | Distance 4.30±0.10 mm | HG | 32pcs/Lot | CPK≥1.33
|  | 6 | Dim | Distance 6.19±0.10 mm | HG | 32pcs/Lot | CPK≥1.33
|  | 6 | Dim | Distance 9.83±0.10 mm | HG | 32pcs/Lot | CPK≥1.33
|  | 6 | Dim | Profile for Magnet 1 max 0.10 | CMM | 32pcs/Lot | CPK≥1.33
|  | 6 | Dim | Profile for Magnet 2 max 0.15 | CMM | 32pcs/Lot | CPK≥1.33
|  | 6 | Dim | Profile for Magnet 3 max 0.15 | CMM | 32pcs/Lot | CPK≥1.33
|  | 6 | Dim | Profile for Magnet 4 max 0.15 | CMM | 32pcs/Lot | CPK≥1.33
|  | 6 | Dim | Profile for Magnet 4*Max 0.05 | CMM | 32pcs/Lot | CPK≥1.33
|  | 6 | Function | The outline of the image displayed on the magnetic film is clearly visible | magnetic film | 32pcs/Lot | 0收1退(Ac=0)
|  | 6 | Function |  | 极性笔 Magnetic Pen | 32pcs/Lot | 0收1退(Ac=0)
|  | 6 | Function | Retention force 1.045±0.07N | 万能试验机+吸力治具 Universal Tester + AF Fixture | NPI 32pcs/Lot MP 10pcs/Lot | 0收1退(Ac=0)
|  | 6 | ORT | Shear force R1/L1 ≥200N R2/L2 ≥300N R3/L3 ≥200N R4/L4 ≥100N | 万能试验机+剪切力治具 Universal Tester+Shear force Fixture | NPI 32pcs/Lot MP 10pcs/Lot | 0收1退(Ac=0)
|  | 6 | ORT | Dyne test OQC ≥32# | 达因笔 Dyne pen | 9pcs/Lot | 0收1退(Ac=0)
|  | 6 | Cos | 069-1770.Class C | Visual | GB2828 AQL 0.4 level 2 | GB2828 AQL 0.4 level 2

## Rel
Project | Build
B747 BUD | Ramp
APN | Description
160-05811-B(Mirror 160-05815-B) 160-05812-B(Mirror 160-05816-B) 160-05813-B(Mirror 160-05817-B) 160-05814-B(Mirror 160-05816-B) 806-55638-A(Mirror 806-55645-A) 613-35102-B(Mirror 613-35106-B) | Rel
Rel Requirement | [5 empty] | Sample Size / Frequency
Rel title | Rel document | Rel revision date | Rel options | Applicability | Failure criteria | NPI | MP | Re-test Qty*
PP Magnet-SST | ASTM B117-11 |  | 5%NaCl,35±2°C，PH6.5-7.2, 24hrs | Plating | No corrosion and pitting | 32pcs/Lot | 9pcs/Lot | 32pcs/Lot
PP Magnet-Heat Quench Test | Apple ERS 080-02981-B |  | 250°C,1h | Plating | No break, crack, peel off, bubble | 9pcs/Lot | 9pcs/Lot | 32pcs/Lot
PP Magnet-HS |  |  | 72h 85℃/85% RH 72HR HS | Plating | <5% Decrease in MM | 32pcs/Lot | 10pcs/Lot | 32pcs/Lot
Shunt-SST | ASTM B117-11 |  | 5%NaCl,35±2°C，PH6.5-7.2, 24hrs | Plating | No corrosion and pitting | 32pcs/Lot | 9pcs/Lot | 32pcs/Lot
ASSY-SST | ASTM B117-11 |  | 5%NaCl,35±2°C，PH6.5-7.2, 24hrs | Plating | No corrosion and pitting | 10pcs/Lot | 10pcs/Lot | 32pcs/Lot
ASSY-MM Decay After HS | PD environmental rel in Array OQC |  | 72h 85℃/85% RH 72HR HS | Assembing | <5% Decrease in AF | 9pcs/Lot | / | /
ASSY-AF Decay After HS | PD environmental rel in Array OQC |  | 72h 85℃/85% RH 72HR HS | Assembing | <5% Decrease in AF | 32pcs/Lot | 3pcs/Lot | 32pcs/Lot

## Instruction
Q-Plan Template Instruction
1 | File Naming Rule as "Project number_Build name_Part Name_Document type__Vendor name_Date(YYYYMMDD)" (eg. J817_P1_HSG_Q-Plan_McEG_20240701)
2 | For revison sheet, need add APN for specific process whenever available.
3 | For CNC prcoess, need add process description (eg. CNC5 structure side finishing CNC).
4 | For IM process, need add quality control plan for K87 (Ano 0) as well.
5 | For CTQ category, need split into different categories: Critical to ID feature, Critical to FATP, Critical to HSG assembly, NUD (new/unique/difficult), Not CTQ
6 | For QC stations (eg. AIM, Ano QC, FQC), need to treat as the same as process station in Q-plan and add its control plan in IPQC.
7 | For Rel control plan, Rel option stands for specific opition need to be implemented (eg. 504Hrs Heat Soak, 72Hrs Temperature Humidity Cycle, 300hrs Indoor Exposure)
IQC Reaction Plan
Online Quality Control Reaction Plan - Dimension
Online Quality Control Reaction Plan - ORT
Rel Test Reaction Plan
Q-Plan Template Revisions
| Revision | Date | Description
| 1 | 2024-05-31 | Initial release
| 2 | 2024-07-04 | Changed Q-plan logic, added reaction plan
| 3 | 2024-07-09 | Small bug fix
| 4 | 2024-08-05 | Split FAI and IPQC spec, updated reaction plan
| 5 | 2024-08-09 | Remove "rel" from category
| 6 | 2024-08-14 | Small bug fix