## Revision
Vendor | Site
Magsound | Ningbo
Project | Build
R240 | DVT
APN | Description
099-53721-08 | IQC
099-53721-08 | Machining
099-53721-08 | Surface Treatment
099-53721-08 | Assy
099-53721-08 | OQC
Revision | Date | Revision for | [5 empty] | Revision Description |  | Editor | Approver
|  | IQC | Machining | Surface Treatment | Assy | OQC | HSG Rel
1 | 2025-12-09 | Yes | Yes | Yes | Yes | Yes | Yes | Initial release |  | Vivian yang
R240 099-51503-01 magnet APN summary
NO. | CATEGORY | APN | Plating | Material | Size-X | Size-Y | Size-Z | MAGNETIZATION ANGLE | Magnetic Moment (DWG spec) | Mganetized | Laser
1 | MAG,C,FH,HD,TRI,01,TW,THINFPS,R240 | 160-05846 | Bright Zinc | N42SH | 10.17 | 4.55 | 0.9 | 55° OFF Y IN YZ PLANE | 4.65～5.45 | Y | Y
2 | MAG,C,FH,TRI,01,THINFPS,R240 | 160-05847 | Bright Zinc | N42SH | 5.69 | 5.8 | 0.9 | 55° OFF Y IN YZ PLANE | 3.31～3.89 | Y | Y
3 | MAG,C,FH,HD,TRI,02,TW,THINFPS,240 | 160-05849 | Bright Zinc | N35SH | 5.96 | 4.55 | 0.9 | 55° OFF Y IN YZ PLANE | 2.49～2.93 | Y | Y
4 | MAG,C,FH,HD,TRI,03,TW,THINFPS,240 | 160-05851 | Bright Zinc | N35SH | 12.38 | 4.55 | 0.9 | 55° OFF Y IN YZ PLANE | 5.19～6.09 | Y | Y
5 | MAG,C,FH,TRI,02,THINFPS,R240 | 160-05844 | Bright Zinc | N42SH | 5.18 | 5.8 | 0.9 | 55° OFF Y IN YZ PLANE | 3.02～3.54 | Y | Y
6 | MAG,C,CH,TRI,01,THINFPS,R240 | 160-05852 | Bright Zinc | N42SH | 4.7 | 5.8 | 0.9 | 55° OFF Y IN YZ PLANE | 2.73～3.21 | Y | Y
7 | MAG,C,CH,TRI,02,THINFPS,R240 | 160-05850 | Bright Zinc | N42SH | 11.2 | 5.8 | 0.9 | 55° OFF Y IN YZ PLANE | 6.54～7.68 | Y | Y
8 | MAG,C,CH,HD,TRI,01,TW,THINFPS,R240 | 160-05848 | Bright Zinc | N35SH | 12.56 | 4.55 | 0.9 | 55° OFF Y IN YZ PLANE | 5.26～6.18 | Y | Y(角度+数字镭雕)
9 | MAG,C,CH,HD,TRI,02,TW,THINFPS,R240 | 160-05845 | Bright Zinc | N35SH | 11.41 | 4.55 | 0.9 | 55° OFF Y IN YZ PLANE | 4.78～5.62 | Y | Y
10 | MAG,C,ED,01,R413 | 160-05549 | Black Epoxy | 12H | 8.7 | 8.85 | 0.8 | N/A | 3.04～3.57 | N | N
11 | MAG,C,SLIDER,OPT_1,R413 | 160-05550 | Black Epoxy | 8 | 9 | 20.28 | 0.8 | N/A | 6.46～7.58 | N | N
13 | MAG,C,ED,02,R413 | 160-05552 | Black Epoxy | 12H | 6.86 | 8.85 | 0.8 | N/A | 2.39～2.80 | N | N
14 | MAG,C,ED,03,R413 | 160-05553 | Black Epoxy | 12H | 4.06 | 8.85 | 0.8 | N/A | 1.43～1.67 | N | N
15 | MAG,C,HES,R413 | 160-05554 | Bright Zinc | N35SH | 12 | 10.05 | 0.7 | NORMAL | 8.66～10.17 | N | N
16 | MAG,C,BAL,R413 | 160-05555 | Bright Zinc | N35SH | 8 | 10 | 0.8 | NORMAL | 6.66～7.82 | N | N
17 | MAG,C,ED,04,R413 | 160-05556 | Black Epoxy | 12H | 5.46 | 8.85 | 0.8 | N/A | 1.93～2.26 | N | N
18 | MAG,B,STICK,THINFPS,01,R240 | 160-05842 | Black Epoxy | 12H | 15.58 | 5.8 | 0.7 | N/A | 3.13～3.67 | N | N
19 | MAG,B,STICK,THINFPS,02,R240 | 160-05843 | Black Epoxy | 12H | 20.79 | 5.8 | 0.7 | N/A | 4.17～4.89 | N | N
20 | MAG,A,FH,TRI,01,TW,THINFPS,R240 | 160-05861 | Bright Zinc | N45SH | 9.15 | 6.2 | 1.15 | 160°OFF Y IN YZ PLANE | 7.71～9.05 | Y | Y
21 | MAG,A,FH,TRI,02,THINFPS,R240 | 160-05857 | Bright Zinc | N45SH | 5.69 | 6.2 | 1.15 | 160°OFF Y IN YZ PLANE | 4.78～5.62 | Y | Y(角度+数字镭雕)
22 | MAG,A,FH,TRI,03,TW,THINFPS,R240 | 160-05858 | Bright Zinc | N45SH | 5.95 | 6.2 | 1.15 | 160°OFF Y IN YZ PLANE | 5.00～5.88 | Y | Y
23 | MAG,A,FH,TRI,04,TW,THINFPS,R240 | 160-05859 | Bright Zinc | N45SH | 12.38 | 6.2 | 1.15 | 160°OFF Y IN YZ PLANE | 10.45～12.27 | Y | Y
24 | MAG,A,FH,TRI,05,THINFPS,R240 | 160-05860 | Bright Zinc | N45SH | 5.18 | 6.2 | 1.15 | 160°OFF Y IN YZ PLANE | 4.35～5.11 | Y | Y
25 | MAG,A,CH,TRI,01,THINFPS,R240 | 160-05855 | Bright Zinc | N45SH | 4.7 | 6.2 | 1.15 | 160° OFF Y IN YZ PLANE | 3.95～4.63 | Y | Y
26 | MAG,A,CH,TRI,02,THINFPS,R240 | 160-05856 | Bright Zinc | N45SH | 11.2 | 6.2 | 1.15 | 160° OFF Y IN YZ PLANE | 9.45～11.09 | Y | Y
27 | MAG,A,CH,TRI,03,TW,THINFPS,R240 | 160-05853 | Bright Zinc | N45SH | 12.56 | 6.2 | 1.15 | 160°OFF Y IN YZ PLANE | 10.60～12.44 | Y | Y(角度+数字镭雕)
28 | MAG,A,CH,TRI,04,TW,THINFPS,R240 | 160-05854 | Bright Zinc | N45SH | 11.41 | 3.67 | 1.15 | 160°OFF Y IN YZ PLANE | 5.65～6.63 | Y | Y
29 | MAG,A,ACRUSH,THINFPS,01,R240 | 160-05841 | Bright Zinc | N35SH | 11.85 | 3.8 | 0.8 | NORMAL | 3.62～4.26 | Y | Y（单面镭雕）
30 | MAG,A,BAL,R413 | 160-05570 | Bright Zinc | N35SH | 7 | 4 | 0.8 | NORMAL | 2.32～2.72 | N | N
31 | MAG,A,HES,BONDED,R413 | 160-05571 | Black Epoxy | 12H | 12 | 11 | 0.8 | N/A | 5.15～6.04 | N | N
32 | MAG,A,STICK,01,R240 | 160-05748 | Black Epoxy | 12H | 3.5 | 12.85 | 1.1 | N/A | 2.58~3.02 | N | N
33 | MAG,A,STICK,02,R240 | 160-05744 | Black Epoxy | 12H | 9.35 | 5.5 | 1.1 | N/A | 2.93~3.43 | N | N
34 | MAG,BACK,RAIL,01,R240 | 160-06672 | Black Epoxy | 8 | 9 | 10.15 | 0.8 | N/A | 2.95～3.423 | N | N
35 | MAG,BACK,RAIL,02,R240 | 160-06671 | Black Epoxy | 8 | 9 | 18.28 | 0.8 | N/A | 5.03～5.91 | N | N
38 | MAG,BACK,ED,01,R413 | 160-05583 | Bright Zinc | N35SH | 8.7 | 3.5 | 0.8 | NORMAL | 2.49～2.92 | N | N
39 | MAG,BACK,ED,02,R413 | 160-05584 | Bright Zinc | N35SH | 6.86 | 3.5 | 0.8 | NORMAL | 1.98～2.33 | N | N
40 | MAG,BACK,ED,03,R413 | 160-05585 | Bright Zinc | N35SH | 4.06 | 3.5 | 0.8 | NORMAL | 1.17～1.37 | N | N
41 | MAG,BACK,ED,04,R413 | 160-05586 | Bright Zinc | N35SH | 2.3 | 3.5 | 0.8 | NORMAL | 0.65～0.76 | N | N
42 | MAG,BACK,ED,05,R413 | 160-05587 | Bright Zinc | N35SH | 5.46 | 3.5 | 0.8 | NORMAL | 1.57～1.85 | N | N
43 | MAG,BACK,PEEK,01,TW,R413 | 160-05589 | Bright Zinc | N45SH | 8 | 5.8 | 0.8 | NORMAL | 4.24～4.97 | N | N
44 | MAG,BACK,PEEK,02,R413 | 160-05590 | Bright Zinc | N45SH | 4.5 | 5.8 | 0.8 | NORMAL | 2.38～2.80 | N | N
45 | MAG,BACK,PEEK,03,TW,R240 | 160-05750 | Bright Zinc | N45SH | 7 | 5.8 | 0.8 | NORMAL | 3.68～4.32 | N | N
46 | MAG,BACK,PEEK,04,R413 | 160-05592 | Bright Zinc | N45SH | 2.8 | 5.8 | 0.8 | NORMAL | 1.47～1.73 | N | N
47 | MAG,BACK,PEEK,05,R413 | 160-05593 | Bright Zinc | N45SH | 10.5 | 5.8 | 0.8 | NORMAL | 5.59～6.56 | N | N
48 | MAG,BACK,PEEK,06,TW,R240 | 160-05752 | Bright Zinc | N45SH | 11 | 5.8 | 0.8 | NORMAL | 5.8~6.8 | N | N
49 | MAG,B,BACK,MULTI,01,R413 | 160-05557 | Bright Zinc | N35SH | 3.5 | 3.5 | 0.8 | NORMAL | 0.99～1.17 | N | N
50 | MAG,BACK,ASTICK,01,R240 | 160-05755 | Black Epoxy | 12H | 3.5 | 12.85 | 0.8 | N/A | 1.84～2.16 | N | N
51 | MAG,BACK,ASTICK,02,R240 | 160-05756 | Black Epoxy | 12H | 9.35 | 5.5 | 0.8 | N/A | 2.09～2.45 | N | N

## IQC
Project | Build
R240 | DVT
APN | Description
099-53721-08 | IQC
Part Name | APN | Revision | Category Dim, Cos, Function, ORT, Rel | Description Detailed inspection items | Control Plan Refer "IQC Reaction Plan"
[5 empty] | Inspection Equipment | Sampling Plan | Acceptance Criteria
Refer to R240 magnet APN summary | Refer table Material info | 1 | Function | Material N35SH-100R2(REE) Br:11.7~12.2KGs Hcj:20 KOe minimum BHmax: 33~36 MGOe | Magnetic permanent testing machine 磁性能测试仪 | 3pcs/Furnace炉 | 0收1退(Ac=0)
Refer to R240 magnet APN summary | Refer table Material info | 1 | Function | Material N42SH-100R2(REE) Br:12.8~13.2KGs Hcj:20 KOe minimum BHmax: 40~43 MGOe | Magnetic permanent testing machine 磁性能测试仪 | 3pcs/Furnace炉 | 0收1退(Ac=0)
Refer to R240 magnet APN summary | Refer table Material info | 1 | Function | Material N45SH-100R2(REE) Br:13.2~13.8KGs Hcj:20 KOe minimum BHmax: 42.98~45.99 MGOe | Magnetic permanent testing machine 磁性能测试仪 | 3pcs/Furnace炉 | 0收1退(Ac=0)
Refer to R240 magnet APN summary | Refer table Material info | 1 | Function | Material 8 Br:6.0~6.8 KGs Hcb:4.5~5.5 KOe Hcj:8.00~10.00 KOe BHmax:7.5~9.0 MGOe | Magnetic permanent testing machine 磁性能测试仪 | 3pcs/Lot | 0收1退(Ac=0)
Refer to R240 magnet APN summary | Refer table Material info | 1 | Function | Material 12H Br:7.2~8.0 KGs Hcb:5.5~6.5 KGs Hcj:9.0~10.0 Koe BHmax:11.0~12.0 MGOe | Magnetic permanent testing machine 磁性能测试仪 | 3pcs/Lot | 0收1退(Ac=0)

## Machining
Project | Build
R240 | DVT
APN | Description
099-53721-08 | Machining
Station Station No. with Description | Category Dim, Cos, Function, ORT | Apple DWG Apple official drawing for reference, DO NOT release for online control |  |  | Internal DWG Vendor internal drawing been used for by station inspections |  |  |  | FAI Control Plan Refer "Online Quality Control Reaction Plan" |  | IPQC Control Plan Refer "Online Quality Control Reaction Plan"
|  | SPC No. | FAI No. | Spec | Dim No. | Spec | Description | CTQ Category | FAI Spec | Inspection Equipment | IPQC Spec | Inspection Equipment | Inspection Frequency
线锯-1 Wire Saw-1 | Dim | - | - | - | FAI 1 | Refer to Sintered Summary Table X ±0.04 | Length | Not CTQ | Refer to Sintered Summary Table X ±0.04 | OMM | Refer to Sintered Summary Table X ±0.03 | OMM | 5pcs/2H
双面磨-1 Double Side Grinding-1 | Dim | - | - | - | FAI 1 | Refer to Sintered Summary Table X ±0.02 | Length | Not CTQ | Refer to Sintered Summary Table X ±0.02 | OMM | Refer to Sintered Summary Table X ±0.015 | OMM | 5pcs/2H
线锯-2 Wire Saw-2 | Dim | - | - | - | FAI 2 | Refer to Sintered Summary Table Y ±0.04 | Width | Not CTQ | Refer to Sintered Summary Table Y ±0.04 | OMM | Refer to Sintered Summary Table Y ±0.03 | OMM | 5pcs/2H
双面磨-2 Double Side Grinding-2 | Dim | - | - | - | FAI 2 | Refer to Sintered Summary Table Y±0.02 | Width | Not CTQ | Refer to Sintered Summary Table Y±0.02 | OMM | Refer to Sintered Summary Table Y±0.015 | OMM | 5pcs/2H
线锯-3 Wire Saw-3 | Dim | - | - | - | FAI 3 | Refer to Sintered Summary Table Z ±0.04 | Thickness | Not CTQ | Refer to Sintered Summary Table Z ±0.04 | MIC | Refer to Sintered Summary Table Z ±0.03 | MIC | 5pcs/2H
双面磨-3 Double Side Grinding-3 | Dim | - | - | - | FAI 3 | Refer to Sintered Summary Table Z ±0.02 | Thickness | Not CTQ | Refer to Sintered Summary Table Z ±0.02 | MIC | Refer to Sintered Summary Table Z ±0.015 | MIC | 5pcs/2H
压铸成型 Compression molding | Dim | - | - | - | FAI 1 | Refer to Bonded Summary Table X ±0.03 | Length | Not CTQ | Refer to Bonded Summary Table X ±0.03 | OMM | Refer to Bonded Summary Table X ±0.023 | OMM | 32pcs/Lot
压铸成型 Compression molding | Dim | - | - | - | FAI 2 | Refer to Bonded Summary Table Y ±0.03 | Width | Not CTQ | Refer to Bonded Summary Table Y ±0.03 | OMM | Refer to Bonded Summary Table Y ±0.023 | OMM | 32pcs/Lot
压铸成型 Compression molding | Dim | - | - | - | FAI 3 | Refer to Bonded Summary Table Z ±0.03 | Thickness | Not CTQ | Refer to Bonded Summary Table Z ±0.03 | MIC | Refer to Bonded Summary Table Z ±0.023 | MIC | 32pcs/Lot
压铸成型 Compression molding | Dim | - | - | - | - | 5.975±0.125 | Density | Not CTQ | 5.975±0.125 | Other | 5.975±0.094 | MIC | 32pcs/Lot
Sintered Summary |  |  |  |  | Bonded Summary
APNs | X | Y | Z |  | APNs | X | Y | Z | Density
160-05846 | 10.17 | 4.55 | 0.9 |  | 160-05549 | 8.7 | 8.85 | 0.8 | 5.975±0.125
160-05847 | 5.69 | 5.8 | 0.9 |  | 160-05550 | 9 | 20.28 | 0.8 | 5.975±0.125
160-05849 | 5.96 | 4.55 | 0.9 |  | 160-05552 | 6.86 | 8.85 | 0.8 | 5.975±0.125
160-05851 | 12.38 | 4.55 | 0.9 |  | 160-05553 | 4.06 | 8.85 | 0.8 | 5.975±0.125
160-05844 | 5.18 | 5.8 | 0.9 |  | 160-05556 | 5.46 | 8.85 | 0.8 | 5.975±0.125
160-05852 | 4.7 | 5.8 | 0.9 |  | 160-05842 | 15.58 | 5.8 | 0.7 | 5.975±0.125
160-05850 | 11.2 | 5.8 | 0.9 |  | 160-05843 | 20.79 | 5.8 | 0.7 | 5.975±0.125
160-05848 | 12.56 | 4.55 | 0.9 |  | 160-05571 | 12 | 11 | 0.8 | 5.975±0.125
160-05845 | 11.41 | 4.55 | 0.9 |  | 160-05748 | 3.5 | 12.85 | 1.1 | 5.975±0.125
160-05554 | 12 | 10.05 | 0.7 |  | 160-05744 | 9.35 | 5.5 | 1.1 | 5.975±0.125
160-05555 | 8 | 10 | 0.8 |  | 160-06672 | 9 | 10.15 | 0.8 | 5.975±0.125
160-05861 | 9.15 | 6.2 | 1.15 |  | 160-06671 | 9 | 18.28 | 0.8 | 5.975±0.125
160-05857 | 5.69 | 6.2 | 1.15 |  | 160-05755 | 3.5 | 12.85 | 0.8 | 5.975±0.125
160-05858 | 5.95 | 6.2 | 1.15 |  | 160-05756 | 9.35 | 5.5 | 0.8 | 5.975±0.125
160-05859 | 12.38 | 6.2 | 1.15
160-05860 | 5.18 | 6.2 | 1.15
160-05855 | 4.7 | 6.2 | 1.15
160-05856 | 11.2 | 6.2 | 1.15
160-05853 | 12.56 | 6.2 | 1.15
160-05854 | 11.41 | 3.67 | 1.15
160-05841 | 11.85 | 3.8 | 0.8
160-05570 | 7 | 4 | 0.8
160-05583 | 8.7 | 3.5 | 0.8
160-05584 | 6.86 | 3.5 | 0.8
160-05585 | 4.06 | 3.5 | 0.8
160-05586 | 2.3 | 3.5 | 0.8
160-05587 | 5.46 | 3.5 | 0.8
160-05589 | 8 | 5.8 | 0.8
160-05590 | 4.5 | 5.8 | 0.8
160-05750 | 7 | 5.8 | 0.8
160-05592 | 2.8 | 5.8 | 0.8
160-05593 | 10.5 | 5.8 | 0.8
160-05752 | 11 | 5.8 | 0.8
160-05557 | 3.5 | 3.5 | 0.8

## Surface Treatment
Project | Build
R240 | DVT
APN | Description
099-53721-08 | Surface Treatment
Station Station No. with Description | Category Dim, Cos, Function, ORT | Apple DWG Apple official drawing for reference, DO NOT release for online control |  |  | Internal DWG Vendor internal drawing been used for by station inspections |  |  |  | FAI Control Plan Refer "Online Quality Control Reaction Plan" |  | IPQC Control Plan Refer "Online Quality Control Reaction Plan"
|  | SPC No. | FAI No. | Spec | Dim No. | Spec | Description | CTQ Category | FAI Spec | Inspection Equipment | IPQC Spec | Inspection Equipment | Inspection Frequency
振动研磨 Tumbling | Cos | - | - | - | / | 0.12mm≤R ≤0.3mm | 倒角度 Corner radius | Not CTQ | 0.12mm≤R ≤0.3mm | 投影仪 Profile Projector | 0.12mm≤R ≤0.3mm | 投影仪 Profile Projector | 5pcs/Barrel
Zn电镀 Zn Plating | Dim | - | - | - | / | Total 6-14μm | 总镀层厚度 Overall Plating Thickness | Not CTQ | Total 6-14μm | XRF镀层测厚仪 XRF Coating Tester | Total 6-14μm | XRF镀层测厚仪 XRF Coating Tester | 9pcs/Barrel
| Dim | - | - | - | / | Size, number and crack locations | 开裂分层检查 Crack performance | Not CTQ | Size, number and crack locations | 切片+金相 Section+Optical Microscope | Size, number and crack locations | 切片+金相 Section+Optical Microscope | 9pcs/Barrel
| Dim | - | - | - | / | 80-200 GU | 光泽 Gloss | Not CTQ | 80-200 GU | 光泽度计 Gloss Meter | 80-200 GU | 光泽度计 Gloss Meter | 9pcs/Barrel
| Rel | - | - | - | / | No corrosion and pitting 24hrs | 盐雾试验 SST | Not CTQ | No corrosion and pitting 24hrs | 盐雾机 SST Tester | No corrosion and pitting 24hrs | 盐雾机 SST Tester | 9pcs/Barrel
| ORT | - | - | - | / | 4B | 百格测试 Cross hatch testing | Not CTQ | 4B | 划格刀 Knife | 4B | 划格刀 Knife | 9pcs/Barrel
| ORT | - | - | - | / | ≥34 | 达因 Dyne test | Critical to downstream assembly | ≥34 | 达因笔 Dyne pen | ≥34 | 达因笔 Dyne pen | 9pcs/Barrel
| Rel | - | - | - | / | No break, crack, peel off, bubble | 热震测试 Heat Quench Test 150C°,1H | Not CTQ | No break, crack, peel off, bubble | 烘箱 Oven | No break, crack, peel off, bubble | 烘箱 Oven | 9pcs/Barrel
| Dim | - | - | - | / | 0.12mm≤R ≤0.3mm | 倒角度 Corner radius | Not CTQ | 0.12mm≤R ≤0.3mm | 投影仪 Profile Projector | 0.12mm≤R ≤0.3mm | 投影仪 Profile Projector | 9pcs/Barrel
黑色环氧喷涂 Black epoxy coating | Dim | - | - | - | / | Total 10-20μm | 总镀层厚度 Overall Plating Thickness | Not CTQ | Total 10-20μm | 切片+金相 Section+Optical Microscope | Total 10-20μm | 切片+金相 Section+Optical Microscope | 3pcs/Lot
| Rel | - | - | - | / | No corrosion and pitting 24hrs | 盐雾试验 SST | Not CTQ | No corrosion and pitting 24hrs | 盐雾机 SST Tester | No corrosion and pitting 24hrs | 盐雾机 SST Tester | 10 pcs/lot
| ORT | - | - | - | / | 4B | 百格测试 Cross hatch testing | Not CTQ | 4B | 划格刀 Knife | 4B | 划格刀 Knife | 9pcs/lot
| ORT | - | - | - | / | ≥34 | 达因 Dyne test | Critical to downstream assembly | ≥34 | 达因笔 Dyne pen | ≥34 | 达因笔 Dyne pen | 9pcs/lot
| Rel | - | - | - | / | No break, crack, peel off, bubble | 热震测试 Heat Quench Test 250C+/-10C°,1H +/-2 degrees C for ice bath | Not CTQ | No break, crack, peel off, bubble | 烘箱 Oven | No break, crack, peel off, bubble | 烘箱 Oven | 9pcs/lot
| Dim | - | - | - | / | 0.15mm≤R ≤0.35mm | 倒角度 Corner radius | Not CTQ | 0.15mm≤R ≤0.35mm | 投影仪 Profile Projector | 0.15mm≤R ≤0.35mm | 投影仪 Profile Projector | 9pcs/lot
| Cos | - | - | - | / | 099-04896_Class D | 外观 Cosmetic | Not CTQ | 099-04896_Class D | 目视 Visual | 099-04896_Class D | 目视 Visual | GB2828 AQL 0.4 level 2
AOI 100%检验 AOI 100%inspection | Dim | SPC A | FAI 1 | X ±0.05 | FAI 1/SPC A | X ±0.05 | 厚度 Thickness | Critical to downstream assembly | X ±0.048 | AOI | X ±0.048 | AOI | 100%
| Dim | SPC B | FAI 2 | Y ±0.05 | FAI 2/SPC B | Y ±0.05 | 长度 Length | Critical to downstream assembly | Y ±0.048 | AOI | Y ±0.048 | AOI | 100%
| Dim | SPC C | FAI 3 | Z ±0.04 | FAI 3/SPC C | Z ±0.04 | 宽度 Width | Critical to downstream assembly | Z ±0.038 | AOI | Z ±0.038 | AOI | 100%
| Cos | - | - | 099-04896_Class D | / | 099-04896_Class D | 外观 Cosmetic | Not CTQ | 099-04896_Class D | 目视 Visual | 099-04896_Class D | AOI | 100%
染磁100%检验 Residues GS inspection | Function | / | / | / | / | 20GS Max | 染磁 Residues GS | Not CTQ | 20GS Max | 磁极片+Bell 表磁计 Pole piece+Guass meter Bell 5180 | 20GS Max | 磁极片+Bell 表磁计 Pole piece+Guass meter Bell 5180 | 500pcs/4h

## Assy
Project | Build
R240 | DVT
APN | Description
099-53721-08 | Assy
Station Station No. with Description | Category Dim, Cos, Function, ORT | Apple DWG Apple official drawing for reference, DO NOT release for online control |  |  | Internal DWG Vendor internal drawing been used for by station inspections |  |  |  | FAI Control Plan Refer "Online Quality Control Reaction Plan" |  | IPQC Control Plan Refer "Online Quality Control Reaction Plan"
|  | SPC No. | FAI No. | Spec | Dim No. | Spec | Description | CTQ Category | FAI Spec | Inspection Equipment | IPQC Spec | Inspection Equipment | Inspection Frequency
烧结磁铁 物料检验 Sintered manget Material inspection | Dim | SPC A | FAI 1 | X ±0.05 Refer summary table | FAI 1/SPC A | X±0.03 Refer summary table | 厚度 Thickness | Critical to downstream assembly | X±0.03 Refer summary table | OMM | X±0.03 Refer summary table | OMM | 32pcs/Lot
| Dim | SPC B | FAI 2 | Y±0.05 Refer summary table | FAI 2/SPC B | Y±0.03 Refer summary table | 长度 Length | Critical to downstream assembly | Y±0.03 Refer summary table | OMM | Y±0.03 Refer summary table | OMM | 32pcs/Lot
| Dim | SPC C | FAI 3 | Z±0.04 Refer summary table | FAI 3/SPC C | Z±0.03 Refer summary table | 宽度 Width | Critical to downstream assembly | Z±0.03 Refer summary table | MIC | Z±0.03 Refer summary table | MIC | 32pcs/Lot
| Function | SPC D | FAI 4 | Nominal Refer summary table | FAI 4/SPC D | Nominal Refer summary table | 磁矩 Magnet Moment | Critical to downstream assembly | Nominal Refer summary table | 3-Axis Helmhotz coils 三轴霍尔木兹线圈 | Nominal Refer summary table | 3-Axis Helmhotz coils 三轴霍尔木兹线圈 | 32pcs/Lot
| Function | SPC E | FAI 5 | Nominal±7˚ Refer summary table | FAI 5/SPC E | Nominal±5˚ Refer summary table | 磁偏角 Magnetic Direction | Critical to downstream assembly | Nominal±5˚ Refer summary table | 3-Axis Helmhotz coils 三轴霍尔木兹线圈 | Nominal±5˚ Refer summary table | 3-Axis Helmhotz coils 三轴霍尔木兹线圈 | 32pcs/Lot
| Dim | - | FAI 6 | 0.20 +0.1/-0.08 | FAI 6 | 0.20 +0.1/-0.08 | 倒角-Plane surface Radius | Critical to downstream assembly | 0.20 +0.1/-0.08 | OMM | 0.20 +0.1/-0.08 | OMM | 32pcs/Lot
| Dim | - | FAI 7 | Max 0.20 | FAI 7 | Max 0.20 | 倒角-Sidewall Radius | Critical to downstream assembly | Max 0.2 | OMM | Max 0.2 | OMM | 10pcs/Lot
| Rel | - | - | - | / | No corrosion and pitting 24hrs | 盐雾试验 SST | Not CTQ | No corrosion and pitting 24hrs(No Laser mark) No corrosion and pitting 12hrs(Laser mark) | 盐雾机 SST Tester | No corrosion and pitting 24hrs(No Laser mark) No corrosion and pitting 12hrs(Laser mark) | 盐雾机 SST Tester | 9pcs/Lot
| ORT | - | - | - | / | 4B | 百格测试 Cross hatch testing | Not CTQ | 4B | 划格刀 Knife | 4B | 划格刀 Knife | 9pcs/Lot
| ORT | - | - | - | / | ≥34 | 达因 Dyne test | Critical to downstream assembly | ≥34 | 达因笔 Dyne pen | ≥34 | 达因笔 Dyne pen | 9pcs/Lot
| ORT | - | - | - | / | No visible cracks at 500x magnification | 开裂分层检查 Crack Performance | Not CTQ | No visible cracks at 500x magnification | 金相显微镜 Cross-section Microscope(min.500x) | No visible cracks at 500x magnification | 金相显微镜 Cross-section Microscope(min.500x) | 9pcs/Lot
| ORT | - | - | - | / | ≥50N | 镀层拉力 Plating Pull Force | Not CTQ | ≥50N | Tema YH-9002 | ≥50N | Tema YH-9002 | 3pcs/Lot
| Cos | - | - | 099-04896_Class D | / | 099-04896_Class D | 外观 Cosmetic | Not CTQ | 099-04896_Class D | 目视 Visual | 099-04896_Class D | 目视 Visual | GB2828 AQL 0.4 level 2
| Dim | - | - | - | Plating Zn | 80-200GU | 光泽 Gloss | Not CTQ | 80-200GU | 光泽度计 Gloss Meter | 80-200GU | 光泽度计 Gloss Meter | 9pcs/Lot
| Rel | - | - | - | Plating Zn | MM Decay<5% | 磁衰测试 MM Decay 65℃，30min, | Not CTQ | MM Decay<5% | 烘箱 Oven | MM Decay<5% | 烘箱 Oven | 9pcs/Lot
| Rel | - | - | - | Plating Zn | No break, crack, peel off, bubble | 热震测试 Heat Quench Test 150℃,1H | Not CTQ | No break, crack, peel off, bubble | 烘箱 Oven | No break, crack, peel off, bubble | 烘箱 Oven | 9pcs/Lot
| Dim | - | - | - | Plating Zn | Total：6-14 μm | 总镀层厚度 Overall Plating Thickness | Not CTQ | Total：6-14 μm | XRF镀层测厚仪 XRF Coating Tester | Total：6-14 μm | XRF镀层测厚仪 XRF Coating Tester | 9pcs/Lot
粘接磁铁 物料检验 Bonded manget Material inspection | Dim | SPC A | FAI 1 | X±0.05 Refer summary table | FAI 1/SPC A | X±0.03 Refer summary table | 厚度 Thickness | Critical to downstream assembly | X±0.03 Refer summary table | OMM | X±0.03 Refer summary table | OMM | 32pcs/Lot
| Dim | SPC B | FAI 2 | Y±0.05 Refer summary table | FAI 2/SPC B | Y±0.03 Refer summary table | 长度 Length | Critical to downstream assembly | Y±0.03 Refer summary table | OMM | Y±0.03 Refer summary table | OMM | 32pcs/Lot
| Dim | SPC C | FAI 3 | Z±0.04 Refer summary table | FAI 3/SPC C | Z±0.03 Refer summary table | 宽度 Width | Critical to downstream assembly | Z±0.03 Refer summary table | MIC | Z±0.03 Refer summary table | MIC | 32pcs/Lot
| Function | SPC D | FAI 4 | Nominal Refer summary table | FAI 4/SPC D | Nominal Refer summary table | 磁矩 Magnet Moment | Critical to downstream assembly | Nominal Refer summary table | 3-Axis Helmhotz coils 三轴霍尔木兹线圈 | Nominal Refer summary table | 3-Axis Helmhotz coils 三轴霍尔木兹线圈 | 32pcs/Lot
| Dim | - | FAI 6 | 0.25 ±0.1 | FAI 6 | 0.25 ±0.1 | 倒角-Plane surface Radius | Critical to downstream assembly | 0.25 ±0.1 | OMM | 0.25 ±0.1 | OMM | 32pcs/Lot
| Dim | - | FAI 7 | Max 0.20 | FAI 7 | Max 0.20 | 倒角-Sidewall Radius | Critical to downstream assembly | Max 0.2 | OMM | Max 0.2 | OMM | 10pcs/Lot
| Rel | - | - | - | / | No corrosion and pitting 24hrs | 盐雾试验 SST | Not CTQ | No corrosion and pitting 24hrs | 盐雾机 SST Tester | No corrosion and pitting 24hrs | 盐雾机 SST Tester | 10pcs/Lot
| ORT | - | - | - | / | 4B | 百格测试 Cross hatch testing | Not CTQ | 4B | 划格刀 Knife | 4B | 划格刀 Knife | 10pcs/Lot
| ORT | - | - | - | / | ≥34 | 达因 Dyne test | Critical to downstream assembly | ≥34 | 达因笔 Dyne pen | ≥34 | 达因笔 Dyne pen | 10pcs/Lot
| Rel | - | - | - | / | No break, crack, peel off, bubble | 热震测试 Heat Quench Test 250℃±10C℃,1H 0℃±2℃ for ice bath | Not CTQ | No break, crack, peel off, bubble | 烘箱 Oven | No break, crack, peel off, bubble | 烘箱 Oven | 10pcs/Lot
| Rel | - | - | - | / | MM Decay<5% | 磁衰测试 MM Decay 65℃，30min, | Not CTQ | MM Decay<5% | 烘箱 Oven | MM Decay<5% | 烘箱 Oven | 10pcs/Lot
| ORT | - | - | - |  | Total：10-20 μm | 总镀层厚度-Epoxy Overall Plating Thickness | Not CTQ | Total：10-20 μm | 金相显微镜 Cross-section Microscope(min.500x) | Total：10-20 μm | 金相显微镜 Cross-section Microscope(min.500x) | 3pcs/Lot
| Cos | - | - | 099-04896_Class D | / | 099-04896_Class D | 外观 Cosmetic | Not CTQ | 099-04896_Class D | 目视 Visual | 099-04896_Class D | 目视 Visual | GB2828 AQL 0.4 level 2
充磁 Magnetizing | ORT | / | / | / | / | ≥34 | 达因（充磁前测试） Dyne test | Critical to downstream assembly |  |  | ≥34 | 达因笔 Dyne pen | 10pcs/Plating batch
| Function | SPC D | FAI 4 | Nominal Refer summary table | FAI 4/SPC D | Nominal Refer summary table | 磁矩 Magnet Moment | Critical to downstream assembly | Nominal Refer summary table | 3-Axis Helmhotz coils 三轴霍尔木兹线圈 | Nominal Refer summary table | 3-Axis Helmhotz coils 三轴霍尔木兹线圈 | 5 pcs/2H Any process/material change/5 pcs
| Function | SPC E | FAI 5 | Nominal±7˚ Refer summary table | FAI 5/SPC E | Nominal±5˚ Refer summary table | 磁偏角 Magnetic Direction | Critical to downstream assembly | Nominal±5˚ Refer summary table | 3-Axis Helmhotz coils 三轴霍尔木兹线圈 | Nominal±5˚ Refer summary table | 3-Axis Helmhotz coils 三轴霍尔木兹线圈 | 5 pcs/2H Any process/material change/5 pcs
| Function | - | - | - | / | / | 极性 Polarity | Critical to downstream assembly | / | / | 极性参考图纸 Polarity Check Follow Drawing | 极性笔 Polarity Pen | 100%
| Function | - | - | - | / | / | 磁化饱和度 Magnetization saturation | Critical to downstream assembly | / | / | 显影片上显示的图像轮廓清晰可见 The outline of the image displayed on the magnetic film is clearly visible | 磁极片+目视 Magnetic film+visual | 100%
镭雕 Laser marking | Dim | / | / | / | / | / | 镭雕标记 Laser mark | Critical to downstream assembly | / | 目视 Visual | 镭雕标记参照图纸 Laser Mark Check Follow Drawing | 目视 Visual | 100%
| Rel | / | / | / | / | No corrosion and pitting 24hrs | 盐雾试验 SST | Not CTQ | No corrosion and pitting 24hrs | 盐雾机 SST Tester | No corrosion and pitting 24hrs | 盐雾机 SST Tester | 10 pcs/Lot Any process/material change/10 pcs
| ORT | - | - | - | / | ≥34 | 达因 Dyne test | Critical to downstream assembly | ≥34 | 达因笔 Dyne pen | ≥34 | 达因笔 Dyne pen | 10 pcs/Lot Any process/material change/10 pcs
| Cos | - | - | 099-04896_Class D | / | 099-04896_Class D | 外观 Cosmetic | Not CTQ | 099-04896_Class D | 目视 Visual | 099-04896_Class D | 目视 Visual | 100%
镭雕标记100%全检 Laser mark full inspection | Dim | / | / | / | / | / | 镭雕标记 Laser mark | Critical to downstream assembly | / | 目视 Visual | 镭雕标记参照图纸 Laser Mark Check Follow Drawing | 目视 Visual | 100%
极性100%全检 Polarity full inspection | Function | / | / | / | / | / | 极性 Polarity | Critical to downstream assembly | 极性参考图纸 Polarity Check Follow Drawing | 极性笔 Polarity Pen | 极性参考图纸 Polarity Check Follow Drawing | 极性笔 Polarity Pen | 5 pcs/4H Any process/material change/5 pcs
磁化饱和度100%全检（充磁） Magnetization saturation（Magnetizing） | Function | / | / | / | / | / | 磁化饱和度 Magnetization saturation | Critical to downstream assembly | 显影片上显示的图像轮廓清晰可见 The outline of the image displayed on the magnetic film is clearly visible | 磁极片+目视 Magnetic film+visual | 显影片上显示的图像轮廓清晰可见 The outline of the image displayed on the magnetic film is clearly visible | 磁极片+目视 Magnetic film+visual | 100%
弱磁（不充磁） Weak magnetization(Unmagnetizing) | Function | / | / | / | / | / | 弱磁（不充磁） Weak magnetization(Unmagnetizing) | Critical to downstream assembly | 显影片上不显示的图像 The outline of the image don't displayed on the magnetic film | 磁极片+目视 Magnetic film+visual | 显影片上不显示的图像 The outline of the image don't displayed on the magnetic film | 磁极片+目视 Magnetic film+visual | 100%
外观100%全检 Cosmetic inspection | Cos | / | / | 099-04896_Class D | / | 099-04896_Class D | 外观 Cosmetic | Not CTQ | 099-04896_Class D | 目视 Visual | 099-04896_Class D | 目视 Visual | GB2828 AQL 0.4 level 2

## OQC
Project | Build
R240 | DVT
APN | Description
099-53721-08 | OQC
Part Name | APN | Revision | Category Dim, Cos, Function, ORT, Rel | Description Detailed inspection items | Control Plan Refer "IQC Reaction Plan"
[5 empty] | Inspection Equipment | Sampling Plan | Acceptance Criteria
MAGNET,MAP,THINFPS,EXIT,R240 | 099-53721-08 | 1 | Dim | FAI 1/SPC A X ± 0.05 | OMM | 32pcs/Lot | CPK≥1.33
|  | 1 | Dim | FAI 2/SPC B Y ± 0.05 | OMM | 32pcs/Lot | CPK≥1.33
|  | 1 | Dim | FAI3/SPC C Z ±0.04 | MIC | 32pcs/Lot | CPK≥1.33
|  | 1 | Function | FAI4/SPC D Refer to Table MM | 3-Axis Helmhotz coils 三轴霍尔木兹线圈 | 32pcs/Lot | CPK≥1.33
|  | 1 | Function | FAI5/SPC E Nominal ±7˚ | 3-Axis Helmhotz coils 三轴霍尔木兹线圈 | 32pcs/Lot | Yield>99.5%
|  | 1 | Dim | FAI6 0.25 ±0.1(Bonded) 0.2 +0.1/-0.08(Sintered) | OMM | 32pcs/Lot | No Alert(65%)
|  | 1 | Dim | FAI7 Max 0.20(Bonded&Sintered) | OMM | 10pcs/Lot | No Alert(65%)
|  | 1 | Function | 极性 Polarity | Polarity Pen(Manual) | 32pcs/Lot | 0收1退(Ac=0)
|  | 1 | Function | 磁化饱和度(充磁件) Magnetization saturation | Magnetic film(Manual) | 32pcs/Lot | 0收1退(Ac=0)
|  | 1 | Function | 弱磁(非充磁件) Weak magnetization | Magnetic film(Manual) | 32pcs/Lot | 0收1退(Ac=0)
|  | 1 | Rel | 盐雾试验 No corrosion and pitting 24hrs(No Laser mark) No corrosion and pitting 12hrs(Laser mark) | 盐雾机 SST Tester | 10pcs/Lot | 0收1退(Ac=0)
|  | 1 | Rel | 达因（≥34） Dyne test | 达因笔 Dyne pen | 10pcs/Lot | 0收1退(Ac=0)
|  | 1 | Cos | 外观 Cosmetic | 目视 Visual | GB2828 AQL 0.4 level 2 | 0收1退(Ac=0)
NO. | APN | Size-X | Size-Y | Size-Z | MAGNETIZATION ANGLE | MM
1 | 160-05846 | 10.17 | 4.55 | 0.9 | 55° OFF Y IN YZ PLANE | 4.65～5.45
2 | 160-05847 | 5.69 | 5.8 | 0.9 | 55° OFF Y IN YZ PLANE | 3.31～3.89
3 | 160-05849 | 5.96 | 4.55 | 0.9 | 55° OFF Y IN YZ PLANE | 2.49～2.93
4 | 160-05851 | 12.38 | 4.55 | 0.9 | 55° OFF Y IN YZ PLANE | 5.19～6.09
5 | 160-05844 | 5.18 | 5.8 | 0.9 | 55° OFF Y IN YZ PLANE | 3.02～3.54
6 | 160-05852 | 4.7 | 5.8 | 0.9 | 55° OFF Y IN YZ PLANE | 2.73～3.21
7 | 160-05850 | 11.2 | 5.8 | 0.9 | 55° OFF Y IN YZ PLANE | 6.54～7.68
8 | 160-05848 | 12.56 | 4.55 | 0.9 | 55° OFF Y IN YZ PLANE | 5.26～6.18
9 | 160-05845 | 11.41 | 4.55 | 0.9 | 55° OFF Y IN YZ PLANE | 4.78～5.62
10 | 160-05549 | 8.7 | 8.85 | 0.8 | N/A | 3.04～3.57
11 | 160-05550 | 9 | 20.28 | 0.8 | N/A | 6.46～7.58
13 | 160-05552 | 6.86 | 8.85 | 0.8 | N/A | 2.39～2.80
14 | 160-05553 | 4.06 | 8.85 | 0.8 | N/A | 1.43～1.67
15 | 160-05554 | 12 | 10.05 | 0.7 | NORMAL | 8.66～10.17
16 | 160-05555 | 8 | 10 | 0.8 | NORMAL | 6.66～7.82
17 | 160-05556 | 5.46 | 8.85 | 0.8 | N/A | 1.93～2.26
18 | 160-05842 | 15.58 | 5.8 | 0.7 | N/A | 3.13～3.67
19 | 160-05843 | 20.79 | 5.8 | 0.7 | N/A | 4.17～4.89
20 | 160-05861 | 9.15 | 6.2 | 1.15 | 160°OFF Y IN YZ PLANE | 7.71～9.05
21 | 160-05857 | 5.69 | 6.2 | 1.15 | 160°OFF Y IN YZ PLANE | 4.78～5.62
22 | 160-05858 | 5.95 | 6.2 | 1.15 | 160°OFF Y IN YZ PLANE | 5.00～5.88
23 | 160-05859 | 12.38 | 6.2 | 1.15 | 160°OFF Y IN YZ PLANE | 10.45～12.27
24 | 160-05860 | 5.18 | 6.2 | 1.15 | 160°OFF Y IN YZ PLANE | 4.35～5.11
25 | 160-05855 | 4.7 | 6.2 | 1.15 | 160° OFF Y IN YZ PLANE | 3.95～4.63
26 | 160-05856 | 11.2 | 6.2 | 1.15 | 160° OFF Y IN YZ PLANE | 9.45～11.09
27 | 160-05853 | 12.56 | 6.2 | 1.15 | 160°OFF Y IN YZ PLANE | 10.60～12.44
28 | 160-05854 | 11.41 | 3.67 | 1.15 | 160°OFF Y IN YZ PLANE | 5.65～6.63
29 | 160-05841 | 11.85 | 3.8 | 0.8 | NORMAL | 3.62～4.26
30 | 160-05570 | 7 | 4 | 0.8 | NORMAL | 2.32～2.72
31 | 160-05571 | 12 | 11 | 0.8 | N/A | 5.15～6.04
32 | 160-05748 | 3.5 | 12.85 | 1.1 | N/A | 2.58~3.02
33 | 160-05744 | 9.35 | 5.5 | 1.1 | N/A | 2.93~3.43
34 | 160-06672 | 9 | 10.15 | 0.8 | N/A | 2.95～3.423
35 | 160-06671 | 9 | 18.28 | 0.8 | N/A | 5.03～5.91
38 | 160-05583 | 8.7 | 3.5 | 0.8 | NORMAL | 2.49～2.92
39 | 160-05584 | 6.86 | 3.5 | 0.8 | NORMAL | 1.98～2.33
40 | 160-05585 | 4.06 | 3.5 | 0.8 | NORMAL | 1.17～1.37
41 | 160-05586 | 2.3 | 3.5 | 0.8 | NORMAL | 0.65～0.76
42 | 160-05587 | 5.46 | 3.5 | 0.8 | NORMAL | 1.57～1.85
43 | 160-05589 | 8 | 5.8 | 0.8 | NORMAL | 4.24～4.97
44 | 160-05590 | 4.5 | 5.8 | 0.8 | NORMAL | 2.38～2.80
45 | 160-05750 | 7 | 5.8 | 0.8 | NORMAL | 3.68～4.32
46 | 160-05592 | 2.8 | 5.8 | 0.8 | NORMAL | 1.47～1.73
47 | 160-05593 | 10.5 | 5.8 | 0.8 | NORMAL | 5.59～6.56
48 | 160-05752 | 11 | 5.8 | 0.8 | NORMAL | 5.8~6.8
49 | 160-05557 | 3.5 | 3.5 | 0.8 | NORMAL | 0.99～1.17
50 | 160-05755 | 3.5 | 12.85 | 0.8 | N/A | 1.84～2.16
51 | 160-05756 | 9.35 | 5.5 | 0.8 | N/A | 2.09～2.45

## Instruction
Q-Plan Template Instruction
1 | File Naming Rule as "Project number_Build name_Part Name_Document type__Vendor name_Date(YYYYMMDD)" (eg. J817_P1_HSG_Q-Plan_McEG_20240701)
2 | For revison sheet, need add APN for specific process whenever available.
3 | For CNC pR2oess, need add process description (eg. CNC5 structure side finishing CNC).
4 | For IM process, need add quality control plan for K87 (Ano 0) as well.
5 | For CTQ category, need split into different categories: Critical to ID feature, Critical to FATP, Critical to HSG assembly, NUD (new/unique/difficult), Not CTQ
6 | For QC stations (eg. AIM, Ano QC, FQC), need to treat as the same as process station in Q-plan and add its control plan in IPQC.
7 | For Rel control plan, Rel option stands for specific opition need to be implemented (eg. 504Hrs Heat Soak, 72Hrs Temperature Humidity Cycle, 300hrs Indoor Exposure
IQC Reaction Plan
Online Quality Control Reaction Plan - Dimension
Online Quality Control Reaction Plan - ORT
Rel Test Reaction Plan
Q-Plan Template Revisions
| Revision | Date | Description
| 1 | 2024-05-31 | Initial release
| 2 | 2024-07-04 | Changed Q-plan logic, added reaction plan
| 3 | 2024-07-09 | Small bug fix
| 4 | 2024-08-05 | Split FAI and IPQC spec, updated reaction plan
| 5 | 2024-08-09 | Remove "rel" from category